## Cameca
FileName : SShi_standards_122324.qtiDat
Signal(s) Used : Na Ka, Mg Ka, Al Ka, Si Ka, P Ka, K Ka, Ca Ka, Ti Ka, Cr Ka, Mn Ka, Fe Ka, Ni Ka
Spectrometers Conditions : Sp2 LTAP, Sp4 TAP, Sp2 LTAP, Sp4 TAP, Sp3 LPET, Sp3 LPET, Sp1 PET, Sp1 PET, Sp1 PET, Sp5 LLIF, Sp5 LLIF, Sp5 LLIF
Full Spectrometers Conditions : Sp2 LTAP(2d= 25.745,K= 0.00218), Sp4 TAP(2d= 25.745,K= 0.00218), Sp2 LTAP(2d= 25.745,K= 0.00218), Sp4 TAP(2d= 25.745,K= 0.00218), Sp3 LPET(2d= 8.75,K= 0.000144), Sp3 LPET(2d= 8.75,K= 0.000144), Sp1 PET(2d= 8.75,K= 0.000144), Sp1 PET(2d= 8.75,K= 0.000144), Sp1 PET(2d= 8.75,K= 0.000144), Sp5 LLIF(2d= 4.0267,K= 5.8E-05), Sp5 LLIF(2d= 4.0267,K= 5.8E-05), Sp5 LLIF(2d= 4.0267,K= 5.8E-05)
Column Conditions : Cond 1 : 15 keV 20 nA
Date : Feb-27-2025
User Name : SX-663\SX-User
Setup Name : C:\SX data\Analysis Setups\Quanti\SShi_122024_silicates_focused_FeonFay.qtiSet
DataSet Comment : RKFay
Comment :
Analysis Date : Monday, December 23, 2024 3:25:07 PM
Project Name : Default Project
Sample Name : Default Sample
Analysis Parameters :
Peak measurement parameters :
Sp | Elements | Xtal | Position | Mode | Bias | Gain | Dtime | Blin | Wind | Pha Mode
Sp2 | Na Ka |  | LTAP | 46383 | P-B | 1318 | 3057 | 3 | 560 |  | Inte
Sp4 | Mg Ka |  | TAP | 38492 | P-B | 1317 | 3104 | 3 | 560 |  | Inte
Sp2 | Al Ka |  | LTAP | 32486 | P-B | 1316 | 3098 | 3 | 560 |  | Inte
Sp4 | Si Ka |  | TAP | 27741 | P-B | 1314 | 3056 | 3 | 560 |  | Inte
Sp3 | P Ka |  | LPET | 70350 | P-B | 1846 | 979 | 3 | 560 |  | Inte
Sp3 | K Ka |  | LPET | 42770 | P-B | 1844 | 981 | 3 | 560 |  | Inte
Sp1 | Ca Ka |  | PET | 38387 | P-B | 1312 | 1042 | 3 | 560 |  | Inte
Sp1 | Ti Ka |  | PET | 31414 | P-B | 1313 | 1033 | 3 | 560 |  | Inte
Sp1 | Cr Ka |  | PET | 26155 | P-B | 1312 | 1022 | 3 | 560 |  | Inte
Sp5 | Mn Ka |  | LLIF | 52201 | P-B | 1839 | 445 | 3 | 560 |  | Inte
Sp5 | Fe Ka |  | LLIF | 48087 | P-B | 1843 | 445 | 3 | 560 |  | Inte
Sp5 | Ni Ka |  | LLIF | 41183 | P-B | 1836 | 443 | 3 | 560 |  | Inte
Background measurement parameters :
Sp | Elements | Xtal | Bg method | NBgs | Positions
Sp2 | Na Ka |  | LTAP | Meas |  | 2 | (-700, 800)
Sp4 | Mg Ka |  | TAP | Meas |  | 2 | (-1150, 1150)
Sp2 | Al Ka |  | LTAP | Meas |  | 1 | -800
Sp4 | Si Ka |  | TAP | Meas |  | 1 | -750
Sp3 | P Ka |  | LPET | Meas |  | 2 | (-850, 850)
Sp3 | K Ka |  | LPET | Meas |  | 2 | (-600, 600)
Sp1 | Ca Ka |  | PET | Meas |  | 1 | -700
Sp1 | Ti Ka |  | PET | Meas |  | 1 | -650
Sp1 | Cr Ka |  | PET | Meas |  | 2 | (-500, 500)
Sp5 | Mn Ka |  | LLIF | Meas |  | 1 | -650
Sp5 | Fe Ka |  | LLIF | Meas |  | 1 | -950
Sp5 | Ni Ka |  | LLIF | Meas |  | 2 | (-550, 550)
Background modeling parameters :
Sp | Elements | Xtal | Bg method | Bg model | Parameters
Sp2 | Na Ka |  | LTAP | Meas |  | Linear | -5.3625E-005 X + 3.2943E+000
Sp4 | Mg Ka |  | TAP | Meas |  | Linear | -1.6831E-004 X + 7.3255E+000
Sp2 | Al Ka |  | LTAP | Meas |  | Slope | 1.2
Sp4 | Si Ka |  | TAP | Meas |  | Slope | 1.1
Sp3 | P Ka |  | LPET | Meas |  | Linear | -9.8567E-006 X + 8.9617E-001
Sp3 | K Ka |  | LPET | Meas |  | Linear | -7.9606E-005 X + 4.8199E+000
Sp1 | Ca Ka |  | PET | Meas |  | Slope | 1.1
Sp1 | Ti Ka |  | PET | Meas |  | Slope | 1.05
Sp1 | Cr Ka |  | PET | Meas |  | Linear | -2.2793E-004 X + 7.6675E+000
Sp5 | Mn Ka |  | LLIF | Meas |  | Slope | 1.05
Sp5 | Fe Ka |  | LLIF | Meas |  | Slope | 1.05
Sp5 | Ni Ka |  | LLIF | Meas |  | Linear | -1.8283E-005 X + 2.4723E+000
Peak Position : Sp2 46383, Sp4 38492, Sp2 32486, Sp4 27741, Sp3 70350, Sp3 42770, Sp1 38387, Sp1 31414, Sp1 26155, Sp5 52201, Sp5 48087, Sp5 41183
Current Sample Position : X = -5918 Y = -1108 Z = -27 BeamX = 0.00 BeamX = 0.00
Standard Name :
Na On Albite
Mg On SCOliv
Al ,Ca On anorthite
Si ,K On Ortho_1
P On Berlinite
Ti On TiO2
Cr On MgCr2O4
Mn On Rhodon 41522 AMNH
Fe On RKFAYb7
Ni On diop_ni
Standard composition :
Albite = Si : 32.13%, Al : 10.25%, Fe : 0.05%, Na : 8.75%, K : 0.03%, O : 48.79%
SCOliv = Si : 19.08%, Fe : 7.42%, Mn : 0.11%, Mg : 29.80%, Ni : 0.29%, Ca : 0.02%, O : 43.28%
anorthite = Si : 20.61%, Ti : 0.01%, Al : 18.77%, Fe : 0.36%, Mg : 0.05%, Ca : 13.90%, Na : 0.30%, P : 0.01%, Ba : 0.01%, Sr : 0.03%, O : 45.98%
Ortho_1 = Si : 30.10%, Al : 9.83%, Na : 0.85%, K : 12.39%, Ba : 0.70%, O : 45.94%
Berlinite = Al : 22.12%, P : 25.40%, O : 52.48%
TiO2 = Ti : 59.95%, O : 40.05%
MgCr2O4 = Mg : 12.64%, Cr : 54.08%, O : 33.28%
Rhodon 41522 AMNH = O : 37.73%, Mg : 2.36%, Si : 21.98%, Ca : 1.06%, Mn : 35.01%, Fe : 1.80%
RKFAYb7 = Si : 13.84%, O : 31.37%, Mg : 0.06%, Al : 0.05%, Ca : 0.02%, Mn : 1.55%, Fe : 52.62%, Zn : 0.38%
diop_ni = Si : 24.91%, Al : 0.45%, Fe : 0.12%, Mg : 8.62%, Ca : 17.87%, Ni : 5.06%, O : 43.01%
Calibration file name (Element intensity cps/nA) :
Na : Other\Albite_15kV_NaKa-Sp2-LTAP_105.calDat (Na : 127.2 cps/nA)
Mg : Other\SCOliv_15kV_MgKa-Sp4-TAP_FeKa-Sp5-LLIF_009.calDat (Mg : 415.5 cps/nA)
Al ,Ca : Other\anorthite_15kV_AlKa-Sp2-LTAP_CaKa-Sp1-PET_040.calDat (Al : 745.0 cps/nA, Ca : 76.7 cps/nA)
Si ,K : Other\Ortho_1_15kV_SiKa-Sp4-TAP_KKa-Sp3-LPET_008.calDat (Si : 634.3 cps/nA, K : 185.7 cps/nA)
P : Other\Berlinite_15kV_PKa-Sp3-LPET_016.calDat (P : 137.7 cps/nA)
Ti : Other\TiO2_15kV_TiKa-Sp1-PET_059.calDat (Ti : 350.2 cps/nA)
Cr : Other\MgCr2O4_15kV_CrKa-Sp1-PET_048.calDat (Cr : 263.4 cps/nA)
Mn : Other\Rhodon 41522 AMNH_15kV_MnKa-Sp5-LLIF_094.calDat (Mn : 205.1 cps/nA)
Fe : Other\RKFAYb7_15kV_FeKa-Sp5-LLIF_112.calDat (Fe : 339.6 cps/nA)
Ni : Other\diop_ni_15kV_NiKa-Sp5-LLIF_083.calDat (Ni : 26.8 cps/nA)
Beam Size : N/A
| Beam curr (nA) | [12 empty] | Peak cnt (cps) | [12 empty] | Peak Time (s) | [12 empty] | Peak (cts) | [12 empty] | Ix (c/s/nA) | [12 empty] | Pk-Bg (cps) | [12 empty] | Pk/Bg | [12 empty] | Bg cnt (cps) | [12 empty] | Ix/Istd | [12 empty] | Ix/Ipure | [12 empty] | Weight% | [13 empty] | Atomic% | [13 empty] | Oxide | [12 empty] | Det.Lim ppm(A) | [12 empty] | StdDev wt%
DataSet/Point | Na | Mg | Al | Si | P | K | Ca | Ti | Cr | Mn | Fe | Ni | O | Na | Mg | Al | Si | P | K | Ca | Ti | Cr | Mn | Fe | Ni | O | Na | Mg | Al | Si | P | K | Ca | Ti | Cr | Mn | Fe | Ni | O | Na | Mg | Al | Si | P | K | Ca | Ti | Cr | Mn | Fe | Ni | O | Na | Mg | Al | Si | P | K | Ca | Ti | Cr | Mn | Fe | Ni | O | Na | Mg | Al | Si | P | K | Ca | Ti | Cr | Mn | Fe | Ni | O | Na | Mg | Al | Si | P | K | Ca | Ti | Cr | Mn | Fe | Ni | O | Na | Mg | Al | Si | P | K | Ca | Ti | Cr | Mn | Fe | Ni | O | Na | Mg | Al | Si | P | K | Ca | Ti | Cr | Mn | Fe | Ni | O | Na | Mg | Al | Si | P | K | Ca | Ti | Cr | Mn | Fe | Ni | O | Na | Mg | Al | Si | P | K | Ca | Ti | Cr | Mn | Fe | Ni | O | Total | Na | Mg | Al | Si | P | K | Ca | Ti | Cr | Mn | Fe | Ni | O | Total | Na2O | MgO | Al2O3 | SiO2 | P2O5 | K2O | CaO | TiO2 | Cr2O3 | MnO | FeOt | NiO | Total | Na | Mg | Al | Si | P | K | Ca | Ti | Cr | Mn | Fe | Ni | O | Na | Mg | Al | Si | P | K | Ca | Ti | Cr | Mn | Fe | Ni | O | X | Y | Z | Beam X | Beam Y | Comment | Distance (?) | Mean Z | Point# | Date
41 / 1 . | 19.8644 | 19.8644 | 19.8644 | 19.8644 | 19.8644 | 19.8644 | 19.8644 | 19.8644 | 19.8644 | 19.8644 | 19.8644 | 19.8644 |  | 15.20076 | 8324.835 | 37.63801 | 7200.054 | 2.950029 | 19.90131 | 12.36717 | 15.56747 | 21.20148 | 24.33529 | 902.2786 | 52.54244 |  | 20 | 20 | 60 | 20 | 60 | 20 | 60 | 60 | 60 | 30 | 20 | 30 |  | 304 | 162045 | 2258 | 140659 | 177 | 398 | 742 | 934 | 1272 | 730 | 17992 | 1576 |  | -0.005371 | 416.6637 | 0.088322 | 360.1563 | 0.010907 | 0.070487 | 0.068807 | -0.063854 | -0.015105 | 0.692945 | 44.24306 | 1.676763 |  | -0.106695 | 8276.774 | 1.754467 | 7154.288 | 0.216671 | 1.400173 | 1.366809 | -1.268423 | -0.300045 | 13.76494 | 878.8618 | 33.30789 |  | 0.99303 | 173.2168 | 1.048893 | 157.3222 | 1.079269 | 1.07568 | 1.124251 | 0.92466 | 0.986045 | 2.302221 | 38.53138 | 2.73167 |  | 15.30746 | 48.0602 | 35.88354 | 45.76628 | 2.733358 | 18.50113 | 11.00036 | 16.83589 | 21.50153 | 10.57035 | 23.41672 | 19.23455 |  | -4.2e-05 | 1.002842 | 0.000119 | 0.567781 | 7.9e-05 | 0.00038 | 0.000897 | -0.000182 | -5.7e-05 | 0.003379 | 0.986931 | 0.062542 |  | -2e-06 | 0.201586 | 1.7e-05 | 0.134436 | 1.5e-05 | 4e-05 | 0.00011 | -9.8e-05 | -2.8e-05 | 0.001 | 0.059367 | 0.002602 |  | 1e-05 | 29.86016 | 0.002994 | 19.52776 | 0.002353 | 0.004729 | 0.012547 | 1e-05 | 1e-05 | 0.124951 | 7.326733 | 0.320281 | 44.14075 | 101.3233 | 9e-06 | 25.47713 | 0.002301 | 14.41863 | 0.001576 | 0.002508 | 0.006492 | 4e-06 | 4e-06 | 0.047165 | 2.720599 | 0.113129 | 57.21045 | 100 | 1.3e-05 | 49.51706 | 0.005657 | 41.77717 | 0.005393 | 0.005696 | 0.017556 | 1.7e-05 | 1.5e-05 | 0.161341 | 9.425813 | 0.407565 | 101.3233 |  | 285 | 82 | 258 | 119 | 166 | 246 |  |  | 337 | 564 | 393 |  | -0.000347 | 0.352536 | 0.006913 | 0.54071 | 0.010029 | 0.01404 | 0.020845 | -2.1e-05 | -8.4e-05 | 0.033551 | 0.232642 | 0.045435 |  | -7173 | 35587 | 44 |  |  | Museum_Ol174.1_highcount_2 | 0 | 10.40584 | 399 | Tuesday, December 24, 2024 11:00:51 PM
41 / 2 . | 19.8629 | 19.8629 | 19.8629 | 19.8629 | 19.8629 | 19.8629 | 19.8629 | 19.8629 | 19.8629 | 19.8629 | 19.8629 | 19.8629 |  | 14.80072 | 8334.283 | 34.20386 | 7186.01 | 3.200034 | 19.70128 | 13.91731 | 15.81749 | 21.11814 | 23.40181 | 898.4056 | 54.37642 |  | 20 | 20 | 60 | 20 | 60 | 20 | 60 | 60 | 60 | 30 | 20 | 30 |  | 296 | 162224 | 2052 | 140391 | 192 | 394 | 835 | 949 | 1267 | 702 | 17915 | 1631 |  | 0.030544 | 417.2036 | -0.06845 | 359.4875 | 0.003356 | 0.108255 | 0.133931 | -0.035411 | 0.030211 | 0.522647 | 43.90338 | 1.802789 |  | 0.606698 | 8286.873 | -1.359619 | 7140.464 | 0.066668 | 2.150263 | 2.660258 | -0.703364 | 0.600079 | 10.38128 | 872.0485 | 35.80861 |  | 1.042743 | 175.7923 | 0.961769 | 157.774 | 1.021277 | 1.122515 | 1.236319 | 0.957426 | 1.029246 | 1.797301 | 34.0858 | 2.928532 |  | 14.19403 | 47.40984 | 35.56348 | 45.54623 | 3.133366 | 17.55102 | 11.25705 | 16.52086 | 20.51806 | 13.02053 | 26.35718 | 18.56781 |  | 0.00024 | 1.004142 | -9.2e-05 | 0.566727 | 2.4e-05 | 0.000583 | 0.001746 | -0.000101 | 0.000115 | 0.002549 | 0.979354 | 0.067243 |  | 1.2e-05 | 0.201847 | -1.3e-05 | 0.134187 | 5e-06 | 6.1e-05 | 0.000214 | -5.4e-05 | 5.5e-05 | 0.000754 | 0.058911 | 0.002798 |  | 0.002239 | 29.89156 | 1e-05 | 19.49695 | 0.000724 | 0.007263 | 0.024425 | 1e-05 | 0.006612 | 0.094248 | 7.270563 | 0.344371 | 44.11218 | 101.2512 | 0.002021 | 25.51621 | 8e-06 | 14.40283 | 0.000485 | 0.003854 | 0.012643 | 4e-06 | 0.002638 | 0.035593 | 2.701042 | 0.121696 | 57.20097 | 99.99999 | 0.003019 | 49.56913 | 1.9e-05 | 41.71127 | 0.001659 | 0.008749 | 0.034175 | 1.7e-05 | 0.009664 | 0.121697 | 9.35355 | 0.43822 | 101.2512 | 159 | 283 |  | 257 | 127 | 162 | 249 |  | 329 | 374 | 598 | 386 |  | 0.013333 | 0.352811 | -2.9e-05 | 0.5399 | 0.010588 | 0.01383 | 0.021472 | -3.8e-05 | 0.027537 | 0.034977 | 0.231985 | 0.045921 |  | -7169.5 | 35600.5 | 44 |  |  | Museum_Ol174.1_highcount_2 | 13.95 | 10.40385 | 400 | Tuesday, December 24, 2024 11:07:40 PM
41 / 3 . | 19.8614 | 19.8614 | 19.8614 | 19.8614 | 19.8614 | 19.8614 | 19.8614 | 19.8614 | 19.8614 | 19.8614 | 19.8614 | 19.8614 |  | 13.55061 | 8372.454 | 32.80355 | 7186.901 | 3.183367 | 20.95145 | 12.01714 | 15.75082 | 21.06813 | 24.13526 | 890.811 | 51.44207 |  | 20 | 20 | 60 | 20 | 60 | 20 | 60 | 60 | 60 | 30 | 20 | 30 |  | 271 | 162947 | 1968 | 140408 | 191 | 419 | 721 | 945 | 1264 | 724 | 17764 | 1543 |  | -0.038437 | 419.2678 | -0.042271 | 359.7645 | 0.002517 | 0.070497 | 0.045655 | -0.042296 | -0.033571 | 0.619534 | 43.63007 | 1.631685 |  | -0.763407 | 8327.245 | -0.839562 | 7145.426 | 0.050001 | 1.400171 | 0.906772 | -0.840048 | -0.666761 | 12.30482 | 866.5542 | 32.40754 |  | 0.946667 | 185.195 | 0.975045 | 173.2821 | 1.015957 | 1.071615 | 1.081615 | 0.949367 | 0.969323 | 2.040098 | 36.72411 | 2.702566 |  | 14.31401 | 45.20886 | 33.64311 | 41.47516 | 3.133366 | 19.55128 | 11.11037 | 16.59087 | 21.73489 | 11.83044 | 24.25685 | 19.03453 |  | -0.000302 | 1.00911 | -5.7e-05 | 0.567164 | 1.8e-05 | 0.00038 | 0.000595 | -0.000121 | -0.000127 | 0.003021 | 0.973257 | 0.060861 |  | -1.5e-05 | 0.202846 | -8e-06 | 0.13429 | 4e-06 | 4e-05 | 7.3e-05 | -6.5e-05 | -6.1e-05 | 0.000894 | 0.058545 | 0.002532 |  | 1e-05 | 30.0066 | 1e-05 | 19.51446 | 0.000543 | 0.004731 | 0.008327 | 1e-05 | 1e-05 | 0.111745 | 7.227001 | 0.311729 | 44.18058 | 101.3658 | 9e-06 | 25.5724 | 8e-06 | 14.39212 | 0.000363 | 0.002506 | 0.004304 | 4e-06 | 4e-06 | 0.042132 | 2.680456 | 0.109981 | 57.19571 | 99.99999 | 1.3e-05 | 49.7599 | 1.9e-05 | 41.74872 | 0.001245 | 0.005699 | 0.011651 | 1.7e-05 | 1.5e-05 | 0.14429 | 9.297508 | 0.396683 | 101.3658 |  | 276 |  | 246 | 127 | 171 | 247 |  |  | 357 | 574 | 391 |  | -4.6e-05 | 0.35379 | -4.6e-05 | 0.540331 | 0.010577 | 0.014424 | 0.020813 | -3.2e-05 | -3.8e-05 | 0.034406 | 0.230605 | 0.045008 |  | -7166 | 35614 | 44 |  |  | Museum_Ol174.1_highcount_2 | 27.89 | 10.39888 | 401 | Tuesday, December 24, 2024 11:13:59 PM
41 / 4 . | 19.8614 | 19.8614 | 19.8614 | 19.8614 | 19.8614 | 19.8614 | 19.8614 | 19.8614 | 19.8614 | 19.8614 | 19.8614 | 19.8614 |  | 12.95055 | 8368.229 | 30.10299 | 7220.965 | 2.716691 | 20.55139 | 12.7672 | 16.36755 | 22.15162 | 24.602 | 896.092 | 52.20899 |  | 20 | 20 | 60 | 20 | 60 | 20 | 60 | 60 | 60 | 30 | 20 | 30 |  | 259 | 162867 | 1806 | 141058 | 163 | 411 | 766 | 982 | 1329 | 738 | 17869 | 1566 |  | -0.052536 | 418.8662 | -0.111769 | 361.0308 | 0.004196 | -0.065463 | 0.092651 | -0.046492 | 0.052874 | 0.502045 | 43.98056 | 1.57798 |  | -1.043432 | 8319.27 | -2.219887 | 7170.577 | 0.083335 | -1.300184 | 1.840179 | -0.923389 | 1.05015 | 9.971325 | 873.5154 | 31.34089 |  | 0.925437 | 170.919 | 0.931322 | 143.3083 | 1.031646 | 0.940499 | 1.168406 | 0.946597 | 1.049767 | 1.681536 | 39.69118 | 2.501856 |  | 13.99399 | 48.9602 | 32.32288 | 50.38762 | 2.633356 | 21.85158 | 10.92702 | 17.29094 | 21.10147 | 14.63067 | 22.5766 | 20.8681 |  | -0.000413 | 1.008143 | -0.00015 | 0.56916 | 3e-05 | -0.000353 | 0.001208 | -0.000133 | 0.000201 | 0.002448 | 0.981076 | 0.058858 |  | -2e-05 | 0.202652 | -2.1e-05 | 0.134763 | 6e-06 | -3.7e-05 | 0.000148 | -7.2e-05 | 9.6e-05 | 0.000724 | 0.059015 | 0.002449 |  | 1e-05 | 29.98196 | 1e-05 | 19.57438 | 0.000905 | 1e-05 | 0.016898 | 1e-05 | 0.011574 | 0.09055 | 7.284983 | 0.30146 | 44.24852 | 101.5113 | 9e-06 | 25.51879 | 8e-06 | 14.41788 | 0.000605 | 5e-06 | 0.008722 | 4e-06 | 0.004605 | 0.034097 | 2.698512 | 0.106222 | 57.21054 | 100 | 1.3e-05 | 49.71903 | 1.9e-05 | 41.87691 | 0.002075 | 1.2e-05 | 0.023644 | 1.7e-05 | 0.016916 | 0.116922 | 9.372102 | 0.383616 | 101.5113 |  | 288 |  | 271 | 117 |  | 245 |  | 333 | 397 | 554 | 410 |  | -3.3e-05 | 0.353628 | -1.7e-05 | 0.541992 | 0.009734 | -3.4e-05 | 0.020931 | -3e-05 | 0.028073 | 0.036515 | 0.231563 | 0.045753 |  | -7162.5 | 35627.5 | 44 |  |  | Museum_Ol174.1_highcount_2 | 41.84 | 10.40042 | 402 | Tuesday, December 24, 2024 11:20:18 PM
41 / 5 . | 19.866 | 19.866 | 19.866 | 19.866 | 19.866 | 19.866 | 19.866 | 19.866 | 19.866 | 19.866 | 19.866 | 19.866 |  | 11.60044 | 8384.862 | 29.83627 | 7201.731 | 3.016697 | 20.20135 | 12.08382 | 15.63414 | 22.10161 | 22.80172 | 891.3643 | 54.54315 |  | 20 | 20 | 60 | 20 | 60 | 20 | 60 | 60 | 60 | 30 | 20 | 30 |  | 232 | 163182 | 1790 | 140691 | 181 | 404 | 725 | 938 | 1326 | 684 | 17775 | 1636 |  | 0.013424 | 419.5637 | 0.060103 | 360.0953 | -0.002517 | 0.040275 | 0.085917 | -0.090447 | 0.071321 | 0.608646 | 43.90683 | 1.725316 |  | 0.266682 | 8335.052 | 1.194014 | 7153.654 | -0.050002 | 0.800104 | 1.706825 | -1.796816 | 1.416861 | 12.09136 | 872.2531 | 34.27512 |  | 1.02353 | 168.334 | 1.041687 | 149.796 | 0.983695 | 1.04124 | 1.164482 | 0.896918 | 1.068498 | 2.12894 | 46.64107 | 2.691093 |  | 11.33376 | 49.81087 | 28.64226 | 48.07693 | 3.066699 | 19.40124 | 10.37699 | 17.43096 | 20.68475 | 10.71036 | 19.11115 | 20.26802 |  | 0.000106 | 1.009822 | 8.1e-05 | 0.567685 | -1.8e-05 | 0.000217 | 0.00112 | -0.000258 | 0.000271 | 0.002968 | 0.979431 | 0.064353 |  | 5e-06 | 0.202989 | 1.2e-05 | 0.134413 | -4e-06 | 2.3e-05 | 0.000137 | -0.000139 | 0.00013 | 0.000878 | 0.058916 | 0.002678 |  | 0.000984 | 30.03761 | 0.002039 | 19.53028 | 1e-05 | 0.002702 | 0.015669 | 1e-05 | 0.015611 | 0.109764 | 7.27147 | 0.329583 | 44.24722 | 101.563 | 0.000885 | 25.55859 | 0.001563 | 14.38115 | 7e-06 | 0.001429 | 0.008085 | 4e-06 | 0.006209 | 0.041319 | 2.69271 | 0.116097 | 57.19195 | 100 | 0.001326 | 49.81131 | 0.003852 | 41.78258 | 2.3e-05 | 0.003255 | 0.021923 | 1.7e-05 | 0.022817 | 0.141731 | 9.354717 | 0.419402 | 101.563 | 142 | 290 | 74 | 264 |  | 170 | 239 |  | 330 | 339 | 510 | 404 |  | 0.01185 | 0.354165 | 0.006172 | 0.540804 | -0.000191 | 0.014257 | 0.020378 | -1.5e-05 | 0.027913 | 0.033082 | 0.230528 | 0.046399 |  | -7159 | 35641 | 44 |  |  | Museum_Ol174.1_highcount_2 | 55.79 | 10.40237 | 403 | Tuesday, December 24, 2024 11:26:38 PM
44 / 1 . | 19.9453 | 19.9453 | 19.9453 | 19.9453 | 19.9453 | 19.9453 | 19.9453 | 19.9453 | 19.9453 | 19.9453 | 19.9453 | 19.9453 |  | 18.95119 | 8338.56 | 48.29103 | 7183.757 | 3.266702 | 18.90118 | 18.76783 | 16.08419 | 23.06842 | 26.20226 | 914.7028 | 52.87589 |  | 20 | 20 | 60 | 20 | 60 | 20 | 60 | 60 | 60 | 30 | 20 | 30 |  | 379 | 162305 | 2897 | 140348 | 196 | 378 | 1126 | 965 | 1384 | 786 | 18239 | 1586 |  | 0.102793 | 415.5665 | 0.337236 | 358.0218 | 0.023398 | -0.067695 | 0.455624 | -0.020138 | 0.106975 | 0.703013 | 44.75497 | 1.623165 |  | 2.050243 | 8288.599 | 6.726276 | 7140.852 | 0.466676 | -1.350191 | 9.087548 | -0.401667 | 2.133644 | 14.0218 | 892.6512 | 32.3745 |  | 1.121309 | 166.902 | 1.161826 | 167.432 | 1.166668 | 0.933328 | 1.938769 | 0.975636 | 1.101919 | 2.151171 | 41.48025 | 2.579137 |  | 16.90094 | 49.96081 | 41.56475 | 42.90553 | 2.800026 | 20.25137 | 9.680282 | 16.48585 | 20.93478 | 12.18047 | 22.05153 | 20.50139 |  | 0.000808 | 1.000202 | 0.000453 | 0.564416 | 0.00017 | -0.000365 | 0.00594 | -5.8e-05 | 0.000406 | 0.003428 | 0.998351 | 0.060543 |  | 3.9e-05 | 0.201055 | 6.5e-05 | 0.133639 | 3.3e-05 | -3.8e-05 | 0.000728 | -3.1e-05 | 0.000195 | 0.001014 | 0.060054 | 0.002519 |  | 0.007551 | 29.81452 | 0.011435 | 19.41646 | 0.005045 | 1e-05 | 0.083051 | 1e-05 | 0.023398 | 0.126739 | 7.410386 | 0.30998 | 44.05716 | 101.2657 | 0.006821 | 25.47461 | 0.008801 | 14.35698 | 0.003383 | 5e-06 | 0.043032 | 4e-06 | 0.009345 | 0.047908 | 2.755601 | 0.109647 | 57.18386 | 99.99998 | 0.010178 | 49.44137 | 0.021606 | 41.53907 | 0.01156 | 1.2e-05 | 0.116205 | 1.7e-05 | 0.034198 | 0.16365 | 9.533431 | 0.394457 | 101.2658 | 173 | 290 | 88 | 249 | 120 |  | 229 |  | 331 | 360 | 545 | 404 |  | 0.014793 | 0.351929 | 0.007548 | 0.537645 | 0.010314 | -3.1e-05 | 0.021964 | -6.8e-05 | 0.028174 | 0.035225 | 0.233955 | 0.045682 |  | -20388 | 4744 | 20 |  |  | Museum_SanCarlos-Ol_highcount_1 | 0 | 10.41403 | 414 | Wednesday, December 25, 2024 12:38:48 AM
44 / 2 . | 19.953 | 19.953 | 19.953 | 19.953 | 19.953 | 19.953 | 19.953 | 19.953 | 19.953 | 19.953 | 19.953 | 19.953 |  | 17.451 | 8338.718 | 49.92489 | 7171.392 | 3.200034 | 20.30136 | 18.00107 | 16.15086 | 21.90158 | 23.20178 | 912.4391 | 53.27603 |  | 20 | 20 | 60 | 20 | 60 | 20 | 60 | 60 | 60 | 30 | 20 | 30 |  | 349 | 162308 | 2995 | 140112 | 192 | 406 | 1080 | 969 | 1314 | 696 | 18194 | 1598 |  | 0.085711 | 415.4742 | 0.414981 | 357.0378 | 0.0142 | 0.040099 | 0.323293 | -0.05363 | 0.04177 | 0.531313 | 44.36109 | 1.605834 |  | 1.710185 | 8289.957 | 8.280121 | 7123.975 | 0.283339 | 0.800102 | 6.450668 | -1.070072 | 0.833447 | 10.60128 | 885.1368 | 32.0412 |  | 1.108647 | 171.0145 | 1.198827 | 151.2417 | 1.097144 | 1.041028 | 1.55848 | 0.937862 | 1.03956 | 1.841338 | 33.41981 | 2.508898 |  | 15.74082 | 48.7603 | 41.64477 | 47.41675 | 2.916695 | 19.50126 | 11.5504 | 17.22093 | 21.06814 | 12.6005 | 27.30234 | 21.23483 |  | 0.000674 | 0.99998 | 0.000557 | 0.562865 | 0.000103 | 0.000216 | 0.004215 | -0.000153 | 0.000159 | 0.002591 | 0.989564 | 0.059897 |  | 3.3e-05 | 0.201011 | 8e-05 | 0.133272 | 2e-05 | 2.3e-05 | 0.000516 | -8.3e-05 | 7.6e-05 | 0.000767 | 0.059525 | 0.002492 |  | 0.006288 | 29.79507 | 0.014074 | 19.37187 | 0.003063 | 0.00269 | 0.058944 | 1e-05 | 0.009139 | 0.095802 | 7.346696 | 0.306717 | 43.9491 | 100.9595 | 0.005694 | 25.52015 | 0.010859 | 14.35899 | 0.002059 | 0.001432 | 0.030616 | 4e-06 | 0.003659 | 0.036302 | 2.738588 | 0.108758 | 57.18289 | 100 | 0.008476 | 49.40912 | 0.026593 | 41.44367 | 0.007018 | 0.00324 | 0.082475 | 1.7e-05 | 0.013357 | 0.123703 | 9.451494 | 0.390305 | 100.9595 | 167 | 286 | 88 | 262 | 122 | 170 | 251 |  | 332 | 366 | 606 | 411 |  | 0.014211 | 0.351668 | 0.007599 | 0.536506 | 0.010355 | 0.014227 | 0.022741 | -2.6e-05 | 0.027838 | 0.034449 | 0.233564 | 0.045996 |  | -20363.8 | 4737.5 | 20 |  |  | Museum_SanCarlos-Ol_highcount_1 | 25.11 | 10.40849 | 415 | Wednesday, December 25, 2024 12:45:40 AM
44 / 3 . | 19.9575 | 19.9575 | 19.9575 | 19.9575 | 19.9575 | 19.9575 | 19.9575 | 19.9575 | 19.9575 | 19.9575 | 19.9575 | 19.9575 |  | 18.00107 | 8387.714 | 48.39106 | 7156.669 | 3.533375 | 18.2511 | 18.38445 | 15.31744 | 22.25163 | 26.569 | 924.9648 | 51.57544 |  | 20 | 20 | 60 | 20 | 60 | 20 | 60 | 60 | 60 | 30 | 20 | 30 |  | 360 | 163236 | 2903 | 139831 | 212 | 365 | 1103 | 919 | 1335 | 797 | 18443 | 1547 |  | 0.027729 | 417.7479 | 0.470343 | 356.3409 | 0.035075 | -0.050113 | 0.368153 | 0.011611 | 0.03675 | 0.640281 | 45.15761 | 1.510239 |  | 0.553396 | 8337.203 | 9.386875 | 7111.673 | 0.700015 | -1.000124 | 7.347418 | 0.231727 | 0.733437 | 12.7784 | 901.233 | 30.14059 |  | 1.031717 | 166.0572 | 1.240663 | 159.051 | 1.247062 | 0.948049 | 1.665706 | 1.015361 | 1.034084 | 1.926602 | 38.9758 | 2.406149 |  | 17.44767 | 50.51101 | 39.00418 | 44.99608 | 2.83336 | 19.25122 | 11.03703 | 15.08571 | 21.5182 | 13.7906 | 23.73177 | 21.43485 |  | 0.000218 | 1.005452 | 0.000631 | 0.561767 | 0.000255 | -0.00027 | 0.0048 | 3.3e-05 | 0.00014 | 0.003122 | 1.007332 | 0.056331 |  | 1.1e-05 | 0.202111 | 9e-05 | 0.133012 | 4.9e-05 | -2.8e-05 | 0.000588 | 1.8e-05 | 6.7e-05 | 0.000924 | 0.060594 | 0.002344 |  | 0.002036 | 29.96091 | 0.015964 | 19.33873 | 0.007562 | 1e-05 | 0.067104 | 0.002178 | 0.008036 | 0.115426 | 7.477231 | 0.288414 | 44.06829 | 101.3519 | 0.001838 | 25.57878 | 0.012277 | 14.28783 | 0.005066 | 5e-06 | 0.034741 | 0.000943 | 0.003207 | 0.043597 | 2.778186 | 0.101935 | 57.15159 | 100 | 0.002745 | 49.68413 | 0.030164 | 41.37277 | 0.017329 | 1.2e-05 | 0.093892 | 0.003633 | 0.011746 | 0.149043 | 9.619427 | 0.367014 | 101.3519 | 176 | 291 | 86 | 255 | 120 |  | 245 | 294 | 335 | 383 | 565 | 413 |  | 0.014696 | 0.353254 | 0.007406 | 0.535606 | 0.010559 | -4.1e-05 | 0.022568 | 0.024549 | 0.028075 | 0.036425 | 0.235744 | 0.045443 |  | -20339.5 | 4731 | 20 |  |  | Museum_SanCarlos-Ol_highcount_1 | 50.21 | 10.41413 | 416 | Wednesday, December 25, 2024 12:51:59 AM
44 / 4 . | 19.956 | 19.956 | 19.956 | 19.956 | 19.956 | 19.956 | 19.956 | 19.956 | 19.956 | 19.956 | 19.956 | 19.956 |  | 19.25122 | 8380.797 | 49.25801 | 7155.569 | 2.950029 | 18.35111 | 17.33433 | 16.05085 | 21.5682 | 26.30228 | 935.0262 | 51.37537 |  | 20 | 20 | 60 | 20 | 60 | 20 | 60 | 60 | 60 | 30 | 20 | 30 |  | 385 | 163105 | 2955 | 139810 | 177 | 367 | 1040 | 963 | 1294 | 789 | 18643 | 1541 |  | 0.061976 | 417.5028 | 0.379496 | 356.3842 | 0.008352 | -0.035082 | 0.262271 | -0.013028 | 0.012529 | 0.749744 | 45.52311 | 1.543762 |  | 1.236799 | 8331.687 | 7.573227 | 7112.003 | 0.16667 | -0.70009 | 5.233887 | -0.259985 | 0.250034 | 14.96188 | 908.459 | 30.80731 |  | 1.068656 | 170.652 | 1.181678 | 164.2478 | 1.059881 | 0.963252 | 1.432537 | 0.984061 | 1.011729 | 2.319343 | 35.19474 | 2.497823 |  | 18.01442 | 49.11045 | 41.68478 | 43.56569 | 2.783359 | 19.0512 | 12.10044 | 16.31083 | 21.31817 | 11.3404 | 26.56721 | 20.56806 |  | 0.000487 | 1.004862 | 0.000509 | 0.561835 | 6.1e-05 | -0.000189 | 0.003419 | -3.7e-05 | 4.8e-05 | 0.003656 | 1.015485 | 0.057582 |  | 2.4e-05 | 0.201992 | 7.3e-05 | 0.133028 | 1.2e-05 | -2e-05 | 0.000419 | -2e-05 | 2.3e-05 | 0.001082 | 0.061085 | 0.002396 |  | 0.004555 | 29.95951 | 0.012883 | 19.34161 | 0.001801 | 1e-05 | 0.047799 | 1e-05 | 0.002739 | 0.135136 | 7.536506 | 0.294787 | 44.07421 | 101.4116 | 0.00411 | 25.57162 | 0.009905 | 14.28662 | 0.001206 | 5e-06 | 0.02474 | 4e-06 | 0.001093 | 0.051029 | 2.799557 | 0.104164 | 57.14594 | 100 | 0.00614 | 49.68181 | 0.024342 | 41.37893 | 0.004126 | 1.2e-05 | 0.06688 | 1.7e-05 | 0.004003 | 0.174493 | 9.695684 | 0.375124 | 101.4116 | 179 | 288 | 89 | 251 | 119 |  | 256 |  | 333 | 347 | 598 | 405 |  | 0.015082 | 0.353261 | 0.007588 | 0.535671 | 0.010019 | -5.9e-05 | 0.02283 | -0.000104 | 0.027783 | 0.034649 | 0.237618 | 0.045147 |  | -20315.3 | 4724.5 | 20 |  |  | Museum_SanCarlos-Ol_highcount_1 | 75.32 | 10.41734 | 417 | Wednesday, December 25, 2024 12:58:20 AM
44 / 5 . | 19.956 | 19.956 | 19.956 | 19.956 | 19.956 | 19.956 | 19.956 | 19.956 | 19.956 | 19.956 | 19.956 | 19.956 |  | 19.15121 | 8343.205 | 49.70815 | 7188.001 | 2.750025 | 18.30111 | 18.01774 | 16.11752 | 22.71837 | 23.63518 | 924.4617 | 51.47541 |  | 20 | 20 | 60 | 20 | 60 | 20 | 60 | 60 | 60 | 30 | 20 | 30 |  | 383 | 162393 | 2982 | 140429 | 165 | 366 | 1081 | 967 | 1363 | 709 | 18433 | 1544 |  | 0.132139 | 415.584 | 0.484252 | 358.048 | -0.005011 | -0.13281 | 0.366342 | 0.006099 | -0.002506 | 0.58803 | 45.17263 | 1.590539 |  | 2.636974 | 8293.395 | 9.663738 | 7145.206 | -0.100002 | -2.650354 | 7.310728 | 0.121718 | -0.050016 | 11.73473 | 901.465 | 31.74079 |  | 1.159679 | 167.4981 | 1.241325 | 167.9616 | 0.964912 | 0.8735 | 1.682798 | 1.007609 | 0.997803 | 1.986075 | 40.19982 | 2.608381 |  | 16.51424 | 49.81075 | 40.04441 | 42.7955 | 2.850027 | 20.95146 | 10.70701 | 15.9958 | 22.76839 | 11.90044 | 22.99666 | 19.73462 |  | 0.001039 | 1.000244 | 0.00065 | 0.564458 | -3.6e-05 | -0.000715 | 0.004776 | 1.7e-05 | -1e-05 | 0.002867 | 1.007667 | 0.059326 |  | 5.1e-05 | 0.201064 | 9.3e-05 | 0.133649 | -7e-06 | -7.5e-05 | 0.000585 | 9e-06 | -5e-06 | 0.000848 | 0.060614 | 0.002468 |  | 0.009708 | 29.82057 | 0.016422 | 19.42006 | 1e-05 | 1e-05 | 0.066777 | 0.001144 | 1e-05 | 0.106003 | 7.479335 | 0.303747 | 44.05941 | 101.2832 | 0.008769 | 25.47685 | 0.012638 | 14.35799 | 7e-06 | 5e-06 | 0.034596 | 0.000496 | 4e-06 | 0.040066 | 2.780921 | 0.10743 | 57.18022 | 100 | 0.013086 | 49.4514 | 0.031028 | 41.54675 | 2.3e-05 | 1.2e-05 | 0.093434 | 0.001908 | 1.5e-05 | 0.136875 | 9.622135 | 0.386526 | 101.2832 | 171 | 290 | 87 | 248 |  |  | 241 | 303 |  | 356 | 556 | 396 |  | 0.014751 | 0.351957 | 0.007499 | 0.53773 | -9.2e-05 | -1.6e-05 | 0.022283 | 0.025249 | -0.000522 | 0.034093 | 0.235648 | 0.04497 |  | -20291 | 4718 | 20 |  |  | Museum_SanCarlos-Ol_highcount_1 | 100.42 | 10.41454 | 418 | Wednesday, December 25, 2024 1:04:40 AM
46 / 1 . | 19.8767 | 19.8767 | 19.8767 | 19.8767 | 19.8767 | 19.8767 | 19.8767 | 19.8767 | 19.8767 | 19.8767 | 19.8767 | 19.8767 |  | 2582.421 | 14.85073 | 8129.969 | 13154.58 | 2.700024 | 21.00146 | 12.45051 | 15.38411 | 20.00132 | 10.96706 | 13.06723 | 16.73426 |  | 10 | 60 | 20 | 20 | 30 | 20 | 20 | 60 | 30 | 30 | 60 | 30 |  | 25606 | 891 | 158351 | 252146 | 81 | 420 | 249 | 923 | 600 | 329 | 784 | 502 |  | 126.9053 | 0.042767 | 399.8993 | 659.0639 | -0.018448 | 0.163529 | 0.106164 | 0.015013 | -0.020127 | -0.025827 | -0.068091 | -0.023481 |  | 2522.459 | 0.850068 | 7948.679 | 13100.02 | -0.366676 | 3.250414 | 2.110191 | 0.2984 | -0.400057 | -0.513351 | -1.353423 | -0.466721 |  | 43.06745 | 1.060716 | 44.84502 | 241.0636 | 0.880433 | 1.183111 | 1.204074 | 1.01978 | 0.980391 | 0.955285 | 0.906147 | 0.972867 |  | 59.96226 | 14.00066 | 181.2903 | 54.56894 | 3.0667 | 17.75104 | 10.34032 | 15.08571 | 20.40138 | 11.48041 | 14.42065 | 17.20098 |  | 0.99747 | 0.000103 | 0.536753 | 1.039005 | -0.000134 | 0.000881 | 0.001384 | 4.3e-05 | -7.6e-05 | -0.000126 | -0.001519 | -0.000876 |  | 0.048539 | 2.1e-05 | 0.076687 | 0.24601 | -2.6e-05 | 9.2e-05 | 0.00017 | 2.3e-05 | -3.7e-05 | -3.7e-05 | -9.1e-05 | -3.6e-05 |  | 8.738068 | 0.003238 | 10.46244 | 32.53414 | 1e-05 | 0.011151 | 0.019673 | 0.002875 | 1e-05 | 1e-05 | 1e-05 | 1e-05 | 49.4297 | 101.2013 | 7.576565 | 0.002655 | 7.729627 | 23.09135 | 6e-06 | 0.005685 | 0.009785 | 0.001196 | 4e-06 | 4e-06 | 4e-06 | 3e-06 | 61.58312 | 99.99999 | 11.77873 | 0.005369 | 19.76872 | 69.60268 | 2.3e-05 | 0.013432 | 0.027527 | 0.004796 | 1.5e-05 | 1.3e-05 | 1.3e-05 | 1.3e-05 | 101.2013 | 433 | 94 | 248 | 256 |  | 165 | 420 | 302 | [5 empty] | 0.267331 | 0.007924 | 0.103872 | 0.883451 | -3.6e-05 | 0.014327 | 0.036002 | 0.025186 | -8.7e-05 | -6.2e-05 | -1.9e-05 | -6.8e-05 |  | -15722 | 35477 | 49 |  |  | Museum_Albite_highcount_1 | 0 | 10.00134 | 424 | Wednesday, December 25, 2024 1:35:48 AM
46 / 2 . | 19.8736 | 19.8736 | 19.8736 | 19.8736 | 19.8736 | 19.8736 | 19.8736 | 19.8736 | 19.8736 | 19.8736 | 19.8736 | 19.8736 |  | 2591.881 | 14.16733 | 8095.653 | 13139.13 | 2.23335 | 20.45138 | 9.550301 | 14.33401 | 18.20109 | 12.56719 | 13.43393 | 19.13454 |  | 10 | 60 | 20 | 20 | 30 | 20 | 20 | 60 | 30 | 30 | 60 | 30 |  | 25699 | 850 | 157700 | 251862 | 67 | 409 | 191 | 860 | 546 | 377 | 806 | 574 |  | 127.2467 | 0.041096 | 398.2591 | 658.0899 | -0.01845 | 0.108198 | 0.065418 | -0.060721 | -0.045292 | 0.005369 | -0.007379 | 0.038582 |  | 2528.85 | 0.81673 | 7914.843 | 13078.62 | -0.366673 | 2.150274 | 1.300097 | -1.206747 | -0.90011 | 0.106701 | -0.14665 | 0.766758 |  | 41.1209 | 1.061175 | 44.77439 | 217.1362 | 0.858973 | 1.117494 | 1.157584 | 0.92235 | 0.952877 | 1.008563 | 0.989202 | 1.041745 |  | 63.03075 | 13.3506 | 180.8099 | 60.51099 | 2.600023 | 18.30111 | 8.250204 | 15.54076 | 19.1012 | 12.46049 | 13.58058 | 18.36778 |  | 1.000153 | 9.9e-05 | 0.534551 | 1.03747 | -0.000134 | 0.000583 | 0.000853 | -0.000173 | -0.000172 | 2.6e-05 | -0.000165 | 0.001439 |  | 0.04867 | 2e-05 | 0.076373 | 0.245646 | -2.6e-05 | 6.1e-05 | 0.000104 | -9.3e-05 | -8.3e-05 | 8e-06 | -1e-05 | 6e-05 |  | 8.76183 | 0.003113 | 10.42312 | 32.49143 | 1e-05 | 0.007378 | 0.012123 | 1e-05 | 1e-05 | 0.000983 | 1e-05 | 0.007423 | 49.35085 | 101.0583 | 7.607903 | 0.002556 | 7.711454 | 23.09362 | 6e-06 | 0.003767 | 0.006038 | 4e-06 | 4e-06 | 0.000357 | 4e-06 | 0.002524 | 61.57177 | 100 | 11.81076 | 0.005162 | 19.69442 | 69.51132 | 2.3e-05 | 0.008888 | 0.016962 | 1.7e-05 | 1.5e-05 | 0.001269 | 1.3e-05 | 0.009446 | 101.0583 | 444 | 92 | 247 | 270 |  | 168 | 375 |  |  | 371 |  | 387 |  | 0.26804 | 0.007743 | 0.103621 | 0.882354 | -3.3e-05 | 0.014329 | 0.031927 | -2.2e-05 | -3.7e-05 | 0.03089 | -0.000168 | 0.032474 |  | -15721.5 | 35460.8 | 49 |  |  | Museum_Albite_highcount_1 | 16.26 | 10.00124 | 425 | Wednesday, December 25, 2024 1:41:03 AM
46 / 3 . | 19.8721 | 19.8721 | 19.8721 | 19.8721 | 19.8721 | 19.8721 | 19.8721 | 19.8721 | 19.8721 | 19.8721 | 19.8721 | 19.8721 |  | 2624.434 | 14.20067 | 8105.773 | 13125.25 | 3.00003 | 22.30164 | 9.350288 | 14.83406 | 19.40124 | 10.46703 | 14.33401 | 18.60114 |  | 10 | 60 | 20 | 20 | 30 | 20 | 20 | 60 | 30 | 30 | 60 | 30 |  | 26019 | 852 | 157892 | 251607 | 90 | 446 | 187 | 890 | 582 | 314 | 860 | 558 |  | 128.9642 | 0.011742 | 399.3666 | 657.5408 | 0.057032 | 0.183699 | -0.105178 | -0.007379 | 0.018454 | -0.015768 | 0.0203 | 0.077169 |  | 2562.789 | 0.233343 | 7936.254 | 13066.72 | 1.133352 | 3.650475 | -2.090106 | -0.146646 | 0.366713 | -0.313336 | 0.403401 | 1.533514 |  | 42.57355 | 1.016706 | 47.81631 | 224.2471 | 1.607149 | 1.195724 | 0.817305 | 0.990211 | 1.019266 | 0.970935 | 1.028958 | 1.089849 |  | 61.6447 | 13.96732 | 169.519 | 58.53028 | 1.866678 | 18.65117 | 11.44039 | 14.98071 | 19.03453 | 10.78036 | 13.93061 | 17.06763 |  | 1.013652 | 2.8e-05 | 0.536038 | 1.036604 | 0.000414 | 0.000989 | -0.001371 | -2.1e-05 | 7e-05 | -7.7e-05 | 0.000453 | 0.002878 |  | 0.049327 | 6e-06 | 0.076585 | 0.245441 | 8e-05 | 0.000103 | -0.000168 | -1.1e-05 | 3.4e-05 | -2.3e-05 | 2.7e-05 | 0.00012 |  | 8.876933 | 0.00089 | 10.45877 | 32.47364 | 0.012643 | 0.012525 | 1e-05 | 1e-05 | 0.004183 | 1e-05 | 0.003401 | 0.014847 | 49.41805 | 101.2759 | 7.692047 | 0.00073 | 7.721965 | 23.03366 | 0.008131 | 0.006382 | 5e-06 | 4e-06 | 0.001602 | 4e-06 | 0.001213 | 0.005038 | 61.52922 | 100 | 11.96592 | 0.001476 | 19.76177 | 69.47325 | 0.02897 | 0.015088 | 1.4e-05 | 1.7e-05 | 0.006113 | 1.3e-05 | 0.004375 | 0.018893 | 101.2759 | 439 | 94 | 240 | 266 | 144 | 169 |  |  | 464 |  | 254 | 373 |  | 0.270753 | 0.007842 | 0.103756 | 0.881881 | 0.013482 | 0.01473 | -1.8e-05 | -0.000177 | 0.03873 | -9.9e-05 | 0.02121 | 0.031673 |  | -15721 | 35444.5 | 49 |  |  | Museum_Albite_highcount_1 | 32.52 | 10.00166 | 426 | Wednesday, December 25, 2024 1:46:20 AM
46 / 4 . | 19.8751 | 19.8751 | 19.8751 | 19.8751 | 19.8751 | 19.8751 | 19.8751 | 19.8751 | 19.8751 | 19.8751 | 19.8751 | 19.8751 |  | 2594.424 | 14.53403 | 8118.372 | 13212.24 | 2.633356 | 22.80172 | 10.10034 | 14.56737 | 17.83438 | 11.60044 | 13.46727 | 18.60114 |  | 10 | 60 | 20 | 20 | 30 | 20 | 20 | 60 | 30 | 30 | 60 | 30 |  | 25724 | 872 | 158131 | 253205 | 79 | 456 | 202 | 874 | 535 | 348 | 808 | 558 |  | 127.6269 | 0.041931 | 399.3661 | 661.9737 | 0.021803 | 0.256637 | -0.039749 | -0.05602 | -0.139221 | -0.018617 | 0.02776 | 0.011741 |  | 2536.596 | 0.833391 | 7937.441 | 13156.79 | 0.43334 | 5.100681 | -0.790019 | -1.113406 | -2.767023 | -0.370006 | 0.551743 | 0.233351 |  | 44.86498 | 1.060829 | 44.87024 | 238.2764 | 1.196971 | 1.288157 | 0.927457 | 0.928995 | 0.865688 | 0.96909 | 1.042719 | 1.012704 |  | 57.82737 | 13.70064 | 180.93 | 55.44922 | 2.200016 | 17.70103 | 10.89036 | 15.68077 | 20.60141 | 11.97045 | 12.91552 | 18.36779 |  | 1.003141 | 0.000101 | 0.536037 | 1.043592 | 0.000158 | 0.001382 | -0.000518 | -0.00016 | -0.000529 | -9.1e-05 | 0.000619 | 0.000438 |  | 0.048815 | 2e-05 | 0.076585 | 0.247096 | 3.1e-05 | 0.000144 | -6.3e-05 | -8.6e-05 | -0.000254 | -2.7e-05 | 3.7e-05 | 1.8e-05 |  | 8.786586 | 0.003175 | 10.44943 | 32.65869 | 0.004834 | 0.017501 | 1e-05 | 1e-05 | 1e-05 | 1e-05 | 0.004651 | 0.002259 | 49.57658 | 101.5038 | 7.595725 | 0.002596 | 7.696797 | 23.11005 | 0.003102 | 0.008896 | 5e-06 | 4e-06 | 4e-06 | 4e-06 | 0.001655 | 0.000765 | 61.58039 | 100 | 11.84413 | 0.005266 | 19.74413 | 69.86915 | 0.011078 | 0.021082 | 1.4e-05 | 1.7e-05 | 1.5e-05 | 1.3e-05 | 0.005984 | 0.002875 | 101.5037 | 425 | 93 | 247 | 258 | 156 | 165 |  |  |  |  | 244 | 387 |  | 0.268416 | 0.007841 | 0.103787 | 0.886746 | 0.013434 | 0.014649 | -4.8e-05 | -2.4e-05 | -1.2e-05 | -8.8e-05 | 0.020469 | 0.03224 |  | -15720.5 | 35428.3 | 49 |  |  | Museum_Albite_highcount_1 | 48.77 | 10.00107 | 427 | Wednesday, December 25, 2024 1:51:02 AM
46 / 5 . | 19.8782 | 19.8782 | 19.8782 | 19.8782 | 19.8782 | 19.8782 | 19.8782 | 19.8782 | 19.8782 | 19.8782 | 19.8782 | 19.8782 |  | 2542.352 | 14.56737 | 8049.857 | 13078.72 | 2.966696 | 20.80143 | 11.30042 | 14.66738 | 19.86797 | 11.30042 | 13.95064 | 18.26777 |  | 10 | 60 | 20 | 20 | 30 | 20 | 20 | 60 | 30 | 30 | 60 | 30 |  | 25212 | 874 | 156831 | 250752 | 89 | 416 | 226 | 880 | 596 | 339 | 837 | 548 |  | 124.8257 | 0.032702 | 396.1774 | 654.9708 | 0.026831 | 0.183641 | 0.059367 | -0.022806 | 0.050312 | -0.016098 | -0.016601 | -0.005031 |  | 2481.31 | 0.650054 | 7875.293 | 13019.64 | 0.533343 | 3.65045 | 1.180114 | -0.453342 | 1.000116 | -0.320002 | -0.329999 | -0.100014 |  | 41.6488 | 1.046708 | 46.11414 | 221.3713 | 1.21918 | 1.212842 | 1.116609 | 0.970019 | 1.053006 | 0.972462 | 0.976892 | 0.994555 |  | 61.04263 | 13.91731 | 174.5638 | 59.08047 | 2.433353 | 17.15098 | 10.12031 | 15.12072 | 18.86785 | 11.62042 | 14.28064 | 18.36778 |  | 0.981124 | 7.9e-05 | 0.531757 | 1.032552 | 0.000195 | 0.000989 | 0.000774 | -6.5e-05 | 0.000191 | -7.8e-05 | -0.00037 | -0.000188 |  | 0.047744 | 1.6e-05 | 0.075973 | 0.244482 | 3.8e-05 | 0.000103 | 9.5e-05 | -3.5e-05 | 9.2e-05 | -2.3e-05 | -2.2e-05 | -8e-06 |  | 8.601145 | 0.002474 | 10.3628 | 32.34592 | 0.005949 | 0.012523 | 0.011002 | 1e-05 | 0.011405 | 1e-05 | 1e-05 | 1e-05 | 49.08629 | 100.4396 | 7.514275 | 0.002045 | 7.713939 | 23.13148 | 0.003858 | 0.006433 | 0.005513 | 4e-06 | 0.004406 | 4e-06 | 4e-06 | 3e-06 | 61.61804 | 100 | 11.59416 | 0.004103 | 19.58044 | 69.20001 | 0.013633 | 0.015085 | 0.015394 | 1.7e-05 | 0.016669 | 1.3e-05 | 1.3e-05 | 1.3e-05 | 100.4395 | 437 | 94 | 243 | 267 | 164 | 162 | 415 |  | 462 |  |  |  |  | 0.264096 | 0.007868 | 0.103119 | 0.878491 | 0.014199 | 0.014178 | 0.035124 | -5.7e-05 | 0.038875 | -0.000101 | -7.7e-05 | -0.000331 |  | -15720 | 35412 | 49 |  |  | Museum_Albite_highcount_1 | 65.03 | 10.00144 | 428 | Wednesday, December 25, 2024 1:55:44 AM

## Probe4EPMA
SAMPLE | DESCRIP | NUMBER | TAKEOFF | KILOVOLT | CURRENT | BEAMSIZE | LINE | REL. LINE | Si WT% | Ti WT% | Al WT% | Cr WT% | Fe WT% | Ni WT% | Mn WT% | Mg WT% | Ca WT% | Na WT% | O WT% | TOTAL | SiO2 | TiO2 | Al2O3 | Cr2O3 | FeOt | NiO | MnO | MgO | CaO | Na2O | O | TOTAL | Si AT% | Ti AT% | Al AT% | Cr AT% | Fe AT% | Ni AT% | Mn AT% | Mg AT% | Ca AT% | Na AT% | O AT% | Si OXMOL% | Ti OXMOL% | Al OXMOL% | Cr OXMOL% | Fe OXMOL% | Ni OXMOL% | Mn OXMOL% | Mg OXMOL% | Ca OXMOL% | Na OXMOL% | O OXMOL% | TOTAL | Si CDL99 | Ti CDL99 | Al CDL99 | Cr CDL99 | Fe CDL99 | Ni CDL99 | Mn CDL99 | Mg CDL99 | Ca CDL99 | Na CDL99 | SiO2 CDL99 | TiO2 CDL99 | Al2O3 CDL99 | Cr2O3 CDL99 | FeO CDL99 | NiO CDL99 | MnO CDL99 | MgO CDL99 | CaO CDL99 | Na2O CDL99 | Si %ERR | Ti %ERR | Al %ERR | Cr %ERR | Fe %ERR | Ni %ERR | Mn %ERR | Mg %ERR | Ca %ERR | Na %ERR | RELDIST | Si ka (1,TAP) ONTIM | Ti ka (3,PETL) ONTIM | Al ka (1,TAP) ONTIM | Cr ka (4,LIFL) ONTIM | Fe ka (5,LIFL) ONTIM | Ni ka (4,LIFL) ONTIM | Mn ka (5,LIFL) ONTIM | Mg ka (2,TAPL) ONTIM | Ca ka (3,PETL) ONTIM | Na ka (2,TAPL) ONTIM | Si ka (1,TAP) HITIM | Ti ka (3,PETL) HITIM | Al ka (1,TAP) HITIM | Cr ka (4,LIFL) HITIM | Fe ka (5,LIFL) HITIM | Ni ka (4,LIFL) HITIM | Mn ka (5,LIFL) HITIM | Mg ka (2,TAPL) HITIM | Ca ka (3,PETL) HITIM | Na ka (2,TAPL) HITIM | Si ka (1,TAP) LOTIM | Ti ka (3,PETL) LOTIM | Al ka (1,TAP) LOTIM | Cr ka (4,LIFL) LOTIM | Fe ka (5,LIFL) LOTIM | Ni ka (4,LIFL) LOTIM | Mn ka (5,LIFL) LOTIM | Mg ka (2,TAPL) LOTIM | Ca ka (3,PETL) LOTIM | Na ka (2,TAPL) LOTIM | Si ka (1,TAP) ONCNT | Ti ka (3,PETL) ONCNT | Al ka (1,TAP) ONCNT | Cr ka (4,LIFL) ONCNT | Fe ka (5,LIFL) ONCNT | Ni ka (4,LIFL) ONCNT | Mn ka (5,LIFL) ONCNT | Mg ka (2,TAPL) ONCNT | Ca ka (3,PETL) ONCNT | Na ka (2,TAPL) ONCNT | Si ka (1,TAP) OFCNT | Ti ka (3,PETL) OFCNT | Al ka (1,TAP) OFCNT | Cr ka (4,LIFL) OFCNT | Fe ka (5,LIFL) OFCNT | Ni ka (4,LIFL) OFCNT | Mn ka (5,LIFL) OFCNT | Mg ka (2,TAPL) OFCNT | Ca ka (3,PETL) OFCNT | Na ka (2,TAPL) OFCNT | Si ka (1,TAP) NECNT | Ti ka (3,PETL) NECNT | Al ka (1,TAP) NECNT | Cr ka (4,LIFL) NECNT | Fe ka (5,LIFL) NECNT | Ni ka (4,LIFL) NECNT | Mn ka (5,LIFL) NECNT | Mg ka (2,TAPL) NECNT | Ca ka (3,PETL) NECNT | Na ka (2,TAPL) NECNT | DATETIME | Si STD_NUM | Ti STD_NUM | Al STD_NUM | Cr STD_NUM | Fe STD_NUM | Ni STD_NUM | Mn STD_NUM | Mg STD_NUM | Ca STD_NUM | Na STD_NUM | Si STD_NAM | Ti STD_NAM | Al STD_NAM | Cr STD_NAM | Fe STD_NAM | Ni STD_NAM | Mn STD_NAM | Mg STD_NAM | Ca STD_NAM | Na STD_NAM
TwinLakesDiopside |  | 12 | 40 | 20 | 40 | 1 | 429 | 11 | 26.5408 | 0 | 0 | 0 | 0.047287 | 0 | 0.00054 | 11.1156 | 18.3916 | 0 | 44.9126 | 101.008 | 56.7804 | 0 | 0 | 0 | 0.060834 | 0 | 0.000698 | 18.433 | 25.7335 | 0 | 4e-06 | 101.008 | 20.2392 | 0 | 0 | 0 | 0.018135 | 0 | 0.000211 | 9.79502 | 9.82787 | 0 | 60.1196 | 50.7497 | 0 | 0 | 0 | 0.045472 | 0 | 0.000528 | 24.561 | 24.6434 | 0 | 0 | 100 | 0.013181 | 0.002335 | 0.005269 | 0.004742 | 0.009423 | 0.005186 | 0.00581 | 0.004338 | 0.001975 | 0.004293 | 0.028199 | 0.003895 | 0.009957 | 0.006931 | 0.012122 | 0.006599 | 0.007503 | 0.007194 | 0.002764 | 0.005786 | 0.13466 | 21.2724 | 16.8681 | 120.731 | 10.4853 | 107.705 | 507.74 | 0.147271 | 0.067712 | 48.5171 | 172.457 | 20 | 60 | 60 | 60 | 20 | 60 | 60 | 20 | 60 | 60 | 10 | 30 | 30 | 30 | 10 | 30 | 30 | 10 | 30 | 30 | 10 | 30 | 30 | 30 | 10 | 30 | 30 | 10 | 30 | 30 | 749.768 | 4.23993 | 2.48197 | 0.570598 | 1.73548 | 1.81365 | 0.903463 | 605.951 | 964.349 | 2.33141 | 12.0334 | 4.52293 | 2.75793 | 0.588733 | 1.16354 | 1.84978 | 0.898088 | 4.93065 | 2.86577 | 2.42279 | 737.734 | -0.283 | -0.27596 | -0.01813 | 0.571935 | -0.03614 | 0.005375 | 601.02 | 961.483 | -0.09139 | 45727.15694 | 144 | 10 | 78 | 55 | 92 | 68 | 63 | 93 | 89 | 173 | C-Block Kakanui Pyrope | MAC1-10 TiO2 | MAC2-28 Kakanui Pyrope | MAC2-5 Cr2O3 | MAC2-42 Fayalite | MAC2-18 NiO | MAC2-13 Spessartine | MAC2-43 San Carlos Olivine | MAC2-39 Twin Lakes Diopside | C-Block Tiburon Albite
TwinLakesDiopside |  | 12 | 40 | 20 | 40 | 1 | 430 | 12 | 26.5484 | 0 | 0 | 0 | 0.048504 | 0.002166 | 0.005817 | 11.1254 | 18.401 | 0 | 44.9339 | 101.065 | 56.7965 | 0 | 0 | 0 | 0.062401 | 0.002756 | 0.007511 | 18.4492 | 25.7467 | 0 | 0 | 101.065 | 20.2346 | 0 | 0 | 0 | 0.018592 | 0.00079 | 0.002267 | 9.79863 | 9.82787 | 0 | 60.1173 | 50.7352 | 0 | 0 | 0 | 0.046617 | 0.00198 | 0.005683 | 24.5686 | 24.6419 | 0 | 0 | 100 | 0.013247 | 0.00233 | 0.005318 | 0.0048 | 0.009594 | 0.005188 | 0.005619 | 0.00437 | 0.001962 | 0.004349 | 0.02834 | 0.003886 | 0.010049 | 0.007016 | 0.012343 | 0.006601 | 0.007255 | 0.007247 | 0.002746 | 0.005863 | 0.134652 | 19.2384 | 14.523 | 128.096 | 10.397 | 113.468 | 46.3107 | 0.147214 | 0.067684 | 20.8597 | 189.664 | 20 | 60 | 60 | 60 | 20 | 60 | 60 | 20 | 60 | 60 | 10 | 30 | 30 | 30 | 10 | 30 | 30 | 10 | 30 | 30 | 10 | 30 | 30 | 30 | 10 | 30 | 30 | 10 | 30 | 30 | 750.046 | 4.19132 | 2.48714 | 0.586165 | 1.79334 | 1.88638 | 0.897865 | 606.5 | 964.824 | 2.2746 | 12.1548 | 4.50297 | 2.80935 | 0.603477 | 1.20667 | 1.85173 | 0.839989 | 5.00387 | 2.8295 | 2.4873 | 737.891 | -0.31165 | -0.32221 | -0.01731 | 0.586677 | 0.034645 | 0.057876 | 601.497 | 961.994 | -0.2127 | 45727.16047 | 144 | 10 | 78 | 55 | 92 | 68 | 63 | 93 | 89 | 173 | C-Block Kakanui Pyrope | MAC1-10 TiO2 | MAC2-28 Kakanui Pyrope | MAC2-5 Cr2O3 | MAC2-42 Fayalite | MAC2-18 NiO | MAC2-13 Spessartine | MAC2-43 San Carlos Olivine | MAC2-39 Twin Lakes Diopside | C-Block Tiburon Albite
TwinLakesDiopside |  | 12 | 40 | 20 | 40 | 1 | 431 | 13 | 26.4752 | 0 | 0 | 0 | 0.054117 | 0.001945 | 0.003738 | 11.1516 | 18.4207 | 0 | 44.8766 | 100.984 | 56.64 | 0 | 0 | 0 | 0.069621 | 0.002475 | 0.004826 | 18.4928 | 25.7743 | 0 | 0 | 100.984 | 20.1985 | 0 | 0 | 0 | 0.020764 | 0.00071 | 0.001458 | 9.83133 | 9.84799 | 0 | 60.0993 | 50.6219 | 0 | 0 | 0 | 0.052038 | 0.001779 | 0.003654 | 24.6395 | 24.6812 | 0 | 0 | 100 | 0.013099 | 0.002352 | 0.005245 | 0.004814 | 0.00942 | 0.005166 | 0.005663 | 0.004414 | 0.001965 | 0.004352 | 0.028023 | 0.003923 | 0.009911 | 0.007036 | 0.012119 | 0.006574 | 0.007312 | 0.00732 | 0.00275 | 0.005866 | 0.134779 | 15.0557 | 27.5825 | 62.3706 | 9.28904 | 125.756 | 72.1936 | 0.147041 | 0.067632 | 44.6678 | 206.969 | 20 | 60 | 60 | 60 | 20 | 60 | 60 | 20 | 60 | 60 | 10 | 30 | 30 | 30 | 10 | 30 | 30 | 10 | 30 | 30 | 10 | 30 | 30 | 30 | 10 | 30 | 30 | 10 | 30 | 30 | 747.463 | 4.19007 | 2.56112 | 0.571826 | 1.81849 | 1.8685 | 0.890809 | 607.96 | 965.939 | 2.39042 | 11.8819 | 4.59017 | 2.73066 | 0.607213 | 1.16392 | 1.83738 | 0.853621 | 5.10557 | 2.8405 | 2.49097 | 735.582 | -0.4001 | -0.16953 | -0.03539 | 0.654566 | 0.031117 | 0.037187 | 602.854 | 963.099 | -0.10055 | 45727.164 | 144 | 10 | 78 | 55 | 92 | 68 | 63 | 93 | 89 | 173 | C-Block Kakanui Pyrope | MAC1-10 TiO2 | MAC2-28 Kakanui Pyrope | MAC2-5 Cr2O3 | MAC2-42 Fayalite | MAC2-18 NiO | MAC2-13 Spessartine | MAC2-43 San Carlos Olivine | MAC2-39 Twin Lakes Diopside | C-Block Tiburon Albite
TwinLakesDiopside |  | 12 | 40 | 20 | 40 | 1 | 432 | 14 | 26.5034 | 0 | 0 | 0.001524 | 0.043264 | 0 | 0.006481 | 11.1264 | 18.3976 | 0 | 44.8807 | 100.959 | 56.7002 | 0 | 0 | 0.002227 | 0.055659 | 0 | 0.008368 | 18.451 | 25.742 | 0 | 0 | 100.959 | 20.2221 | 0 | 0 | 0.000628 | 0.016601 | 0 | 0.002528 | 9.81017 | 9.83672 | 0 | 60.1112 | 50.6967 | 0 | 0 | 0.000787 | 0.041619 | 0 | 0.006337 | 24.594 | 24.6606 | 0 | 0 | 100 | 0.013025 | 0.002349 | 0.005322 | 0.004723 | 0.009443 | 0.005215 | 0.005555 | 0.004371 | 0.001975 | 0.0043 | 0.027865 | 0.003919 | 0.010055 | 0.006902 | 0.012148 | 0.006637 | 0.007172 | 0.007248 | 0.002763 | 0.005797 | 0.134683 | 18.4514 | 14.9085 | 147.029 | 11.3832 | 66.8529 | 41.1937 | 0.147187 | 0.067684 | 33.6155 | 224.174 | 20 | 60 | 60 | 60 | 20 | 60 | 60 | 20 | 60 | 60 | 10 | 30 | 30 | 30 | 10 | 30 | 30 | 10 | 30 | 30 | 10 | 30 | 30 | 30 | 10 | 30 | 30 | 10 | 30 | 30 | 748.318 | 4.2523 | 2.49851 | 0.599245 | 1.69246 | 1.81357 | 0.885657 | 606.585 | 964.707 | 2.3009 | 11.7517 | 4.57977 | 2.81278 | 0.584203 | 1.16918 | 1.87195 | 0.821182 | 5.00635 | 2.86601 | 2.43248 | 736.567 | -0.32747 | -0.31427 | 0.015042 | 0.523281 | -0.05838 | 0.064474 | 601.578 | 961.841 | -0.13158 | 45727.16753 | 144 | 10 | 78 | 55 | 92 | 68 | 63 | 93 | 89 | 173 | C-Block Kakanui Pyrope | MAC1-10 TiO2 | MAC2-28 Kakanui Pyrope | MAC2-5 Cr2O3 | MAC2-42 Fayalite | MAC2-18 NiO | MAC2-13 Spessartine | MAC2-43 San Carlos Olivine | MAC2-39 Twin Lakes Diopside | C-Block Tiburon Albite
TwinLakesDiopside |  | 12 | 40 | 20 | 40 | 1 | 433 | 15 | 26.516 | 0 | 0 | 0.002175 | 0.046431 | 0 | 0.001412 | 11.1217 | 18.4164 | 0 | 44.8992 | 101.003 | 56.7272 | 0 | 0 | 0.00318 | 0.059733 | 0 | 0.001823 | 18.443 | 25.7682 | 0 | 0 | 101.003 | 20.2238 | 0 | 0 | 0.000896 | 0.017809 | 0 | 0.000551 | 9.80206 | 9.84282 | 0 | 60.1121 | 50.7021 | 0 | 0 | 0.001123 | 0.044649 | 0 | 0.00138 | 24.5743 | 24.6765 | 0 | 0 | 100 | 0.013205 | 0.002348 | 0.005209 | 0.004674 | 0.009375 | 0.00521 | 0.005667 | 0.004386 | 0.001948 | 0.004312 | 0.028249 | 0.003916 | 0.009842 | 0.006831 | 0.012061 | 0.00663 | 0.007317 | 0.007274 | 0.002726 | 0.005813 | 0.13469 | 16.0675 | 21.4289 | 102.224 | 10.6158 | 206.054 | 189.966 | 0.147214 | 0.067638 | 27.1064 | 241.381 | 20 | 60 | 60 | 60 | 20 | 60 | 60 | 20 | 60 | 60 | 10 | 30 | 30 | 30 | 10 | 30 | 30 | 10 | 30 | 30 | 10 | 30 | 30 | 30 | 10 | 30 | 30 | 10 | 30 | 30 | 749.053 | 4.19999 | 2.48012 | 0.593725 | 1.71435 | 1.84949 | 0.868909 | 606.328 | 965.617 | 2.28339 | 12.0828 | 4.57477 | 2.69594 | 0.572254 | 1.15277 | 1.86851 | 0.85486 | 5.04232 | 2.79049 | 2.44648 | 736.97 | -0.37479 | -0.21582 | 0.021471 | 0.56158 | -0.01902 | 0.014049 | 601.286 | 962.827 | -0.16309 | 45727.17106 | 144 | 10 | 78 | 55 | 92 | 68 | 63 | 93 | 89 | 173 | C-Block Kakanui Pyrope | MAC1-10 TiO2 | MAC2-28 Kakanui Pyrope | MAC2-5 Cr2O3 | MAC2-42 Fayalite | MAC2-18 NiO | MAC2-13 Spessartine | MAC2-43 San Carlos Olivine | MAC2-39 Twin Lakes Diopside | C-Block Tiburon Albite
Diopside_117733_1 |  | 13 | 40 | 20 | 40 | 1 | 434 | 1 | 26.5019 | 0.008593 | 0.121752 | 0.002188 | 0.152406 | 0.001243 | 0.025995 | 10.9585 | 18.2127 | 0.141323 | 44.8955 | 101.022 | 56.6971 | 0.014333 | 0.230047 | 0.003198 | 0.19607 | 0.001581 | 0.033566 | 18.1725 | 25.4832 | 0.190501 | 0 | 101.022 | 20.2101 | 0.003842 | 0.096645 | 0.000901 | 0.05845 | 0.000453 | 0.010134 | 9.65688 | 9.73254 | 0.13166 | 60.0984 | 50.7957 | 0.009657 | 0.121454 | 0.001133 | 0.146907 | 0.001139 | 0.025472 | 24.2715 | 24.4616 | 0.165457 | 0 | 100 | 0.013293 | 0.00234 | 0.005237 | 0.004626 | 0.009201 | 0.005198 | 0.005708 | 0.004363 | 0.001992 | 0.004295 | 0.028438 | 0.003904 | 0.009894 | 0.006762 | 0.011838 | 0.006614 | 0.007371 | 0.007236 | 0.002787 | 0.00579 | 0.134838 | 13.1755 | 2.42453 | 100.641 | 3.85052 | 197.718 | 11.0968 | 0.148501 | 0.068009 | 1.83766 | 0 | 20 | 60 | 60 | 60 | 20 | 60 | 60 | 20 | 60 | 60 | 10 | 30 | 30 | 30 | 10 | 30 | 30 | 10 | 30 | 30 | 10 | 30 | 30 | 30 | 10 | 30 | 30 | 10 | 30 | 30 | 748 | 5.02967 | 5.06806 | 0.583127 | 2.95489 | 1.87971 | 1.12661 | 595.674 | 955.197 | 5.5464 | 12.2155 | 4.552 | 2.72678 | 0.561515 | 1.11089 | 1.85982 | 0.867885 | 4.95922 | 2.91768 | 2.42301 | 735.785 | 0.477674 | 2.34127 | 0.021611 | 1.844 | 0.019884 | 0.258729 | 590.715 | 952.279 | 3.12339 | 45727.17506 | 144 | 10 | 78 | 55 | 92 | 68 | 63 | 93 | 89 | 173 | C-Block Kakanui Pyrope | MAC1-10 TiO2 | MAC2-28 Kakanui Pyrope | MAC2-5 Cr2O3 | MAC2-42 Fayalite | MAC2-18 NiO | MAC2-13 Spessartine | MAC2-43 San Carlos Olivine | MAC2-39 Twin Lakes Diopside | C-Block Tiburon Albite
Diopside_117733_1 |  | 13 | 40 | 20 | 40 | 1 | 435 | 2 | 26.3753 | 0.008292 | 0.121108 | 0 | 0.187305 | 0 | 0.025738 | 10.8736 | 18.1382 | 0.150769 | 44.6767 | 100.557 | 56.4262 | 0.013831 | 0.228832 | 0 | 0.240967 | 0 | 0.033234 | 18.0318 | 25.379 | 0.203233 | 0 | 100.557 | 20.2113 | 0.003726 | 0.096602 | 0 | 0.072183 | 0 | 0.010083 | 9.62868 | 9.73988 | 0.141143 | 60.0964 | 50.8017 | 0.009365 | 0.121406 | 0 | 0.181435 | 0 | 0.025344 | 24.2019 | 24.4815 | 0.177384 | 0 | 100 | 0.013095 | 0.002362 | 0.005289 | 0.00471 | 0.009033 | 0.005192 | 0.005748 | 0.004379 | 0.00197 | 0.004347 | 0.028015 | 0.00394 | 0.009993 | 0.006884 | 0.011621 | 0.006606 | 0.007423 | 0.007262 | 0.002757 | 0.00586 | 0.135072 | 13.7605 | 2.45241 | 118.12 | 3.26187 | 237.504 | 11.269 | 0.149107 | 0.068127 | 1.75766 | 28.8543 | 20 | 60 | 60 | 60 | 20 | 60 | 60 | 20 | 60 | 60 | 10 | 30 | 30 | 30 | 10 | 30 | 30 | 10 | 30 | 30 | 10 | 30 | 30 | 30 | 10 | 30 | 30 | 10 | 30 | 30 | 744.181 | 5.09871 | 5.11186 | 0.563976 | 3.3373 | 1.83957 | 1.13667 | 590.761 | 951.311 | 5.81002 | 11.859 | 4.63772 | 2.78273 | 0.582401 | 1.07095 | 1.85602 | 0.880479 | 4.99023 | 2.85537 | 2.47985 | 732.322 | 0.46099 | 2.32913 | -0.01842 | 2.26635 | -0.01645 | 0.256186 | 585.771 | 948.455 | 3.33017 | 45727.1786 | 144 | 10 | 78 | 55 | 92 | 68 | 63 | 93 | 89 | 173 | C-Block Kakanui Pyrope | MAC1-10 TiO2 | MAC2-28 Kakanui Pyrope | MAC2-5 Cr2O3 | MAC2-42 Fayalite | MAC2-18 NiO | MAC2-13 Spessartine | MAC2-43 San Carlos Olivine | MAC2-39 Twin Lakes Diopside | C-Block Tiburon Albite
Diopside_117733_1 |  | 13 | 40 | 20 | 40 | 1 | 436 | 3 | 26.3915 | 0.007844 | 0.107753 | 0 | 0.203287 | 0.005034 | 0.023745 | 10.9095 | 18.1972 | 0.128452 | 44.7277 | 100.702 | 56.4609 | 0.013084 | 0.203597 | 0 | 0.261528 | 0.006406 | 0.03066 | 18.0912 | 25.4615 | 0.173151 | -1e-05 | 100.702 | 20.1995 | 0.00352 | 0.085846 | 0 | 0.078248 | 0.001843 | 0.009291 | 9.64882 | 9.75984 | 0.120108 | 60.093 | 50.7474 | 0.008844 | 0.107836 | 0 | 0.196584 | 0.00463 | 0.023342 | 24.2408 | 24.5197 | 0.150873 | 0 | 100 | 0.013118 | 0.002326 | 0.005304 | 0.004757 | 0.00928 | 0.005145 | 0.005562 | 0.004374 | 0.001969 | 0.004347 | 0.028064 | 0.003879 | 0.010022 | 0.006953 | 0.011939 | 0.006548 | 0.007182 | 0.007253 | 0.002756 | 0.005859 | 0.135042 | 14.315 | 2.71692 | 118.746 | 3.11005 | 48.7198 | 11.8076 | 0.148864 | 0.06802 | 2.00072 | 57.6452 | 20 | 60 | 60 | 60 | 20 | 60 | 60 | 20 | 60 | 60 | 10 | 30 | 30 | 30 | 10 | 30 | 30 | 10 | 30 | 30 | 10 | 30 | 30 | 30 | 10 | 30 | 30 | 10 | 30 | 30 | 744.633 | 4.93251 | 4.86837 | 0.575545 | 3.59025 | 1.90362 | 1.06064 | 592.669 | 954.458 | 5.31227 | 11.8995 | 4.49644 | 2.79678 | 0.594057 | 1.13045 | 1.82308 | 0.824285 | 4.97783 | 2.8529 | 2.47651 | 732.734 | 0.436077 | 2.07159 | -0.01851 | 2.4598 | 0.080545 | 0.23635 | 587.691 | 951.605 | 2.83576 | 45727.18218 | 144 | 10 | 78 | 55 | 92 | 68 | 63 | 93 | 89 | 173 | C-Block Kakanui Pyrope | MAC1-10 TiO2 | MAC2-28 Kakanui Pyrope | MAC2-5 Cr2O3 | MAC2-42 Fayalite | MAC2-18 NiO | MAC2-13 Spessartine | MAC2-43 San Carlos Olivine | MAC2-39 Twin Lakes Diopside | C-Block Tiburon Albite
Diopside_117733_1 |  | 13 | 40 | 20 | 40 | 1 | 437 | 4 | 26.5118 | 0.005628 | 0.108379 | 0.002497 | 0.193971 | 0.000582 | 0.022542 | 10.956 | 18.2561 | 0.122279 | 44.9127 | 101.093 | 56.7182 | 0.009387 | 0.204781 | 0.003649 | 0.249543 | 0.00074 | 0.029107 | 18.1683 | 25.5439 | 0.16483 | 0 | 101.093 | 20.2102 | 0.002515 | 0.085999 | 0.001028 | 0.074363 | 0.000212 | 0.008785 | 9.65113 | 9.75219 | 0.113877 | 60.0997 | 50.7796 | 0.00632 | 0.10804 | 0.001292 | 0.186843 | 0.000533 | 0.022073 | 24.2492 | 24.5031 | 0.143062 | 0 | 100 | 0.013164 | 0.002337 | 0.005281 | 0.004651 | 0.009336 | 0.00517 | 0.005694 | 0.004399 | 0.001949 | 0.004367 | 0.028163 | 0.003898 | 0.009979 | 0.006798 | 0.012011 | 0.006579 | 0.007353 | 0.007295 | 0.002727 | 0.005886 | 0.134747 | 19.9158 | 2.69493 | 88.759 | 3.22987 | 419.5 | 12.6584 | 0.148542 | 0.067913 | 2.08937 | 86.5132 | 20 | 60 | 60 | 60 | 20 | 60 | 60 | 20 | 60 | 60 | 10 | 30 | 30 | 30 | 10 | 30 | 30 | 10 | 30 | 30 | 10 | 30 | 30 | 30 | 10 | 30 | 30 | 10 | 30 | 30 | 748.133 | 4.85314 | 4.85804 | 0.592485 | 3.49105 | 1.8499 | 1.08832 | 595.439 | 957.428 | 5.20107 | 11.9864 | 4.54029 | 2.77406 | 0.567817 | 1.14408 | 1.84059 | 0.863951 | 5.0386 | 2.79379 | 2.50082 | 736.146 | 0.31285 | 2.08398 | 0.024668 | 2.34697 | 0.009309 | 0.224368 | 590.401 | 954.634 | 2.70025 | 45727.18569 | 144 | 10 | 78 | 55 | 92 | 68 | 63 | 93 | 89 | 173 | C-Block Kakanui Pyrope | MAC1-10 TiO2 | MAC2-28 Kakanui Pyrope | MAC2-5 Cr2O3 | MAC2-42 Fayalite | MAC2-18 NiO | MAC2-13 Spessartine | MAC2-43 San Carlos Olivine | MAC2-39 Twin Lakes Diopside | C-Block Tiburon Albite
Diopside_117733_1 |  | 13 | 40 | 20 | 40 | 1 | 438 | 5 | 26.4869 | 0.005926 | 0.108886 | 0 | 0.202419 | 0 | 0.022921 | 10.9655 | 18.2421 | 0.126209 | 44.8883 | 101.049 | 56.6649 | 0.009884 | 0.205739 | 0 | 0.260411 | 0 | 0.029596 | 18.1841 | 25.5244 | 0.170126 | 4e-06 | 101.049 | 20.2002 | 0.00265 | 0.08644 | 0 | 0.077637 | 0 | 0.008937 | 9.66382 | 9.74905 | 0.117589 | 60.0937 | 50.7488 | 0.006657 | 0.108581 | 0 | 0.195046 | 0 | 0.022451 | 24.2783 | 24.4924 | 0.147708 | 0 | 100 | 0.013069 | 0.002355 | 0.005277 | 0.004732 | 0.009129 | 0.005263 | 0.00572 | 0.004424 | 0.001981 | 0.004348 | 0.027958 | 0.003929 | 0.009971 | 0.006917 | 0.011744 | 0.006697 | 0.007386 | 0.007336 | 0.002772 | 0.005861 | 0.134805 | 19.074 | 2.68266 | 141.931 | 3.09581 | 86.9008 | 12.5111 | 0.148517 | 0.067952 | 2.03033 | 115.388 | 20 | 60 | 60 | 60 | 20 | 60 | 60 | 20 | 60 | 60 | 10 | 30 | 30 | 30 | 10 | 30 | 30 | 10 | 30 | 30 | 10 | 30 | 30 | 30 | 10 | 30 | 30 | 10 | 30 | 30 | 747.13 | 4.94035 | 4.86048 | 0.572381 | 3.54277 | 1.86152 | 1.09975 | 595.961 | 956.801 | 5.26645 | 11.8051 | 4.61092 | 2.7673 | 0.587809 | 1.09354 | 1.90693 | 0.871604 | 5.09443 | 2.88543 | 2.47942 | 735.325 | 0.329433 | 2.09318 | -0.01543 | 2.44923 | -0.04541 | 0.228144 | 590.867 | 953.915 | 2.78703 | 45727.18924 | 144 | 10 | 78 | 55 | 92 | 68 | 63 | 93 | 89 | 173 | C-Block Kakanui Pyrope | MAC1-10 TiO2 | MAC2-28 Kakanui Pyrope | MAC2-5 Cr2O3 | MAC2-42 Fayalite | MAC2-18 NiO | MAC2-13 Spessartine | MAC2-43 San Carlos Olivine | MAC2-39 Twin Lakes Diopside | C-Block Tiburon Albite
Mong-Ol_Sh11-2 |  | 6 | 40 | 20 | 40 | 1 | 329 | 1 | 19.2074 | 0 | 0 | 0.011696 | 7.89376 | 0.277824 | 0.111665 | 29.7583 | 0.069611 | 0 | 43.877 | 101.207 | 41.0915 | 0 | 0 | 0.017095 | 10.1553 | 0.353538 | 0.144186 | 49.3482 | 0.0974 | 0 | 0 | 101.207 | 14.2456 | 0 | 0 | 0.004686 | 2.94433 | 0.098573 | 0.04234 | 25.5044 | 0.036179 | 0 | 57.124 | 33.2268 | 0 | 0 | 0.005465 | 6.86744 | 0.229915 | 0.098754 | 59.4872 | 0.084384 | 0 | 0 | 100 | 0.011609 | 0.002244 | 0.006312 | 0.004339 | 0.009126 | 0.005082 | 0.005444 | 0.0044 | 0.001814 | 0.004361 | 0.024836 | 0.003742 | 0.011926 | 0.006341 | 0.01174 | 0.006467 | 0.00703 | 0.007296 | 0.002538 | 0.005879 | 0.17242 | 32.0169 | 350.63 | 18.4301 | 0.364955 | 1.29911 | 2.99418 | 0.092218 | 1.63411 | 99.9643 | 0 | 20 | 60 | 60 | 60 | 20 | 60 | 60 | 20 | 60 | 60 | 10 | 30 | 30 | 30 | 10 | 30 | 30 | 10 | 30 | 30 | 10 | 30 | 30 | 30 | 10 | 30 | 30 | 10 | 30 | 30 | 455.242 | 4.45885 | 2.34747 | 0.685138 | 98.6938 | 6.22303 | 1.9646 | 1634.27 | 5.99259 | 2.57532 | 6.47343 | 4.65234 | 2.36017 | 0.560851 | 1.11931 | 1.75939 | 0.82074 | 5.105 | 2.3622 | 2.62212 | 448.769 | -0.19349 | -0.0127 | 0.124287 | 97.5745 | 4.46364 | 1.14386 | 1629.17 | 3.63039 | -0.0468 | 45726.80029 | 144 | 10 | 78 | 55 | 92 | 68 | 63 | 93 | 89 | 173 | C-Block Kakanui Pyrope | MAC1-10 TiO2 | MAC2-28 Kakanui Pyrope | MAC2-5 Cr2O3 | MAC2-42 Fayalite | MAC2-18 NiO | MAC2-13 Spessartine | MAC2-43 San Carlos Olivine | MAC2-39 Twin Lakes Diopside | C-Block Tiburon Albite
Mong-Ol_Sh11-2 |  | 6 | 40 | 20 | 40 | 1 | 330 | 2 | 19.1866 | 0 | 0 | 0.011063 | 7.87908 | 0.282748 | 0.10743 | 29.7388 | 0.066575 | 0 | 43.8348 | 101.107 | 41.047 | 0 | 0 | 0.016169 | 10.1364 | 0.359804 | 0.138717 | 49.3158 | 0.093152 | 0 | -1e-05 | 101.107 | 14.2436 | 0 | 0 | 0.004436 | 2.94162 | 0.100415 | 0.040772 | 25.5116 | 0.034633 | 0 | 57.1229 | 33.2213 | 0 | 0 | 0.005173 | 6.86094 | 0.234204 | 0.095095 | 59.5025 | 0.080778 | 0 | 0 | 100 | 0.011576 | 0.002246 | 0.006362 | 0.004466 | 0.009007 | 0.00502 | 0.005554 | 0.004451 | 0.001853 | 0.004299 | 0.024765 | 0.003746 | 0.012021 | 0.006527 | 0.011587 | 0.006388 | 0.007171 | 0.00738 | 0.002592 | 0.005795 | 0.172505 | 38.1419 | 79.0479 | 19.9478 | 0.36519 | 1.27595 | 3.12511 | 0.09225 | 1.71313 | 160.764 | 27.4993 | 20 | 60 | 60 | 60 | 20 | 60 | 60 | 20 | 60 | 60 | 10 | 30 | 30 | 30 | 10 | 30 | 30 | 10 | 30 | 30 | 10 | 30 | 30 | 30 | 10 | 30 | 30 | 10 | 30 | 30 | 454.691 | 4.49803 | 2.34115 | 0.711669 | 98.4856 | 6.25927 | 1.95449 | 1633.44 | 5.93528 | 2.51972 | 6.4358 | 4.66088 | 2.39766 | 0.594115 | 1.09026 | 1.71651 | 0.854009 | 5.22381 | 2.46329 | 2.54846 | 448.256 | -0.16284 | -0.05651 | 0.117554 | 97.3953 | 4.54277 | 1.10048 | 1628.22 | 3.47199 | -0.02874 | 45726.80383 | 144 | 10 | 78 | 55 | 92 | 68 | 63 | 93 | 89 | 173 | C-Block Kakanui Pyrope | MAC1-10 TiO2 | MAC2-28 Kakanui Pyrope | MAC2-5 Cr2O3 | MAC2-42 Fayalite | MAC2-18 NiO | MAC2-13 Spessartine | MAC2-43 San Carlos Olivine | MAC2-39 Twin Lakes Diopside | C-Block Tiburon Albite
Mong-Ol_Sh11-2 |  | 6 | 40 | 20 | 40 | 1 | 331 | 3 | 19.134 | 0 | 0 | 0.011152 | 7.87142 | 0.278997 | 0.113718 | 29.639 | 0.065967 | 0 | 43.7077 | 100.822 | 40.9345 | 0 | 0 | 0.016299 | 10.1266 | 0.355031 | 0.146837 | 49.1504 | 0.092301 | 0 | 0 | 100.822 | 14.2462 | 0 | 0 | 0.004485 | 2.94738 | 0.099373 | 0.043285 | 25.5006 | 0.034417 | 0 | 57.1242 | 33.2284 | 0 | 0 | 0.00523 | 6.87458 | 0.231782 | 0.10096 | 59.4787 | 0.080277 | 0 | 0 | 100 | 0.011355 | 0.00221 | 0.006391 | 0.004401 | 0.009254 | 0.005081 | 0.005479 | 0.004423 | 0.001856 | 0.004324 | 0.024292 | 0.003686 | 0.012076 | 0.006432 | 0.011905 | 0.006466 | 0.007075 | 0.007334 | 0.002597 | 0.005829 | 0.172645 | 41.9236 | 53.6257 | 19.5354 | 0.365592 | 1.29504 | 2.96219 | 0.092399 | 1.72769 | 60.0079 | 54.9967 | 20 | 60 | 60 | 60 | 20 | 60 | 60 | 20 | 60 | 60 | 10 | 30 | 30 | 30 | 10 | 30 | 30 | 10 | 30 | 30 | 10 | 30 | 30 | 30 | 10 | 30 | 30 | 10 | 30 | 30 | 453.246 | 4.36785 | 2.33652 | 0.695666 | 98.4524 | 6.24115 | 1.99619 | 1627.56 | 5.91379 | 2.4995 | 6.19293 | 4.51374 | 2.41998 | 0.577156 | 1.1509 | 1.75863 | 0.831268 | 5.15682 | 2.4734 | 2.57655 | 447.053 | -0.14589 | -0.08346 | 0.118511 | 97.3015 | 4.48252 | 1.16492 | 1622.4 | 3.44039 | -0.07705 | 45726.80737 | 144 | 10 | 78 | 55 | 92 | 68 | 63 | 93 | 89 | 173 | C-Block Kakanui Pyrope | MAC1-10 TiO2 | MAC2-28 Kakanui Pyrope | MAC2-5 Cr2O3 | MAC2-42 Fayalite | MAC2-18 NiO | MAC2-13 Spessartine | MAC2-43 San Carlos Olivine | MAC2-39 Twin Lakes Diopside | C-Block Tiburon Albite
Mong-Ol_Sh11-2 |  | 6 | 40 | 20 | 40 | 1 | 332 | 4 | 19.1876 | 0 | 0 | 0.010912 | 7.92637 | 0.275199 | 0.114358 | 29.6736 | 0.067216 | 0 | 43.8067 | 101.062 | 41.0491 | 0 | 0 | 0.015949 | 10.1973 | 0.350198 | 0.147664 | 49.2078 | 0.094048 | 0 | 4e-06 | 101.062 | 14.2548 | 0 | 0 | 0.004379 | 2.96147 | 0.097806 | 0.043434 | 25.4746 | 0.034992 | 0 | 57.1285 | 33.2518 | 0 | 0 | 0.005107 | 6.90812 | 0.22815 | 0.101316 | 59.4238 | 0.081626 | 0 | 0 | 100 | 0.011535 | 0.002238 | 0.006354 | 0.004377 | 0.00904 | 0.005113 | 0.005451 | 0.004386 | 0.001858 | 0.004327 | 0.024678 | 0.003733 | 0.012005 | 0.006397 | 0.01163 | 0.006506 | 0.007038 | 0.007274 | 0.002599 | 0.005833 | 0.172487 | 57.5508 | 78.9483 | 19.8465 | 0.364151 | 1.31163 | 2.94029 | 0.092373 | 1.70293 | 48.7576 | now | 20 | 60 | 60 | 60 | 20 | 60 | 60 | 20 | 60 | 60 | 10 | 30 | 30 | 30 | 10 | 30 | 30 | 10 | 30 | 30 | 10 | 30 | 30 | 30 | 10 | 30 | 30 | 10 | 30 | 30 | 454.764 | 4.52193 | 2.33542 | 0.686996 | 99.0805 | 6.20184 | 1.99416 | 1628.65 | 5.9823 | 2.4816 | 6.39131 | 4.62982 | 2.39194 | 0.57101 | 1.09811 | 1.78032 | 0.822632 | 5.06583 | 2.47655 | 2.57627 | 448.372 | -0.10789 | -0.05652 | 0.115986 | 97.9824 | 4.42152 | 1.17153 | 1623.58 | 3.50575 | -0.09467 | 45726.81091 | 144 | 10 | 78 | 55 | 92 | 68 | 63 | 93 | 89 | 173 | C-Block Kakanui Pyrope | MAC1-10 TiO2 | MAC2-28 Kakanui Pyrope | MAC2-5 Cr2O3 | MAC2-42 Fayalite | MAC2-18 NiO | MAC2-13 Spessartine | MAC2-43 San Carlos Olivine | MAC2-39 Twin Lakes Diopside | C-Block Tiburon Albite
Mong-Ol_Sh11-2 |  | 6 | 40 | 20 | 40 | 1 | 343 | 15 | 18.9075 | 0 | 0 | 0.009903 | 7.92952 | 0.276075 | 0.110827 | 29.4972 | 0.064535 | 0 | 43.37 | 100.166 | 40.4499 | 0 | 0 | 0.014474 | 10.2013 | 0.351313 | 0.143104 | 48.9152 | 0.090298 | 0 | 0 | 100.166 | 14.1787 | 0 | 0 | 0.004011 | 2.99048 | 0.099039 | 0.042488 | 25.561 | 0.033913 | 0 | 57.0904 | 33.0447 | 0 | 0 | 0.004674 | 6.96956 | 0.23082 | 0.099022 | 59.5721 | 0.079037 | 0 | 0 | 100 | 0.011316 | 0.002244 | 0.006293 | 0.004325 | 0.009217 | 0.005127 | 0.005492 | 0.004341 | 0.001869 | 0.004227 | 0.024208 | 0.003744 | 0.011891 | 0.006322 | 0.011858 | 0.006525 | 0.007091 | 0.007199 | 0.002615 | 0.005698 | 0.173653 | 35.2402 | 52.5125 | 21.5387 | 0.363987 | 1.30978 | 3.0269 | 0.092598 | 1.76495 | 221.398 | 385.22 | 20 | 60 | 60 | 60 | 20 | 60 | 60 | 20 | 60 | 60 | 10 | 30 | 30 | 30 | 10 | 30 | 30 | 10 | 30 | 30 | 10 | 30 | 30 | 30 | 10 | 30 | 30 | 10 | 30 | 30 | 447.507 | 4.48844 | 2.25884 | 0.664253 | 99.1788 | 6.22854 | 1.97187 | 1617.78 | 5.87835 | 2.43765 | 6.14523 | 4.66455 | 2.34262 | 0.558935 | 1.14344 | 1.79275 | 0.836319 | 4.96221 | 2.51172 | 2.45815 | 441.362 | -0.1761 | -0.08379 | 0.105318 | 98.0354 | 4.43579 | 1.13555 | 1612.82 | 3.36663 | -0.0205 | 45726.84981 | 144 | 10 | 78 | 55 | 92 | 68 | 63 | 93 | 89 | 173 | C-Block Kakanui Pyrope | MAC1-10 TiO2 | MAC2-28 Kakanui Pyrope | MAC2-5 Cr2O3 | MAC2-42 Fayalite | MAC2-18 NiO | MAC2-13 Spessartine | MAC2-43 San Carlos Olivine | MAC2-39 Twin Lakes Diopside | C-Block Tiburon Albite

## AZtec
Basalt_113716-1_1_WDS
Element | Signal Type | Line | Apparent Concentration | Intensity Correction | k Ratio | Wt% | Wt% Sigma | Atomic % | Oxide | Oxide % | Oxide % Sigma | Number of Ions | Standard Name | Factory Standard | Standardization Date | Beam Current (nA)
O |  | K series |  |  |  | 44.4019 |  | 60.7696 |  |  |  | 2
Na | EDS | K series | 1.6 | 0.785 | 0.00632 | 2.0324 | 0.0169 | 1.9357 | Na2O | 2.7395 | 0.0227 | 0.06 | Nepheline | No | 2024-12-09 20:17
Mg | EDS | K series | 3.77 | 0.776 | 0.02179 | 4.8582 | 0.0173 | 4.3756 | MgO | 8.0553 | 0.0287 | 0.14 | Forsterite | No | 2024-12-09 20:00
Al | EDS | K series | 7.47 | 0.936 | 0.04228 | 7.9809 | 0.0195 | 6.4767 | Al2O3 | 15.0794 | 0.0368 | 0.21 | Nepheline | No | 2024-12-09 21:19
Si | EDS | K series | 27.65 | 1.147 | 0.14334 | 24.0983 | 0.031 | 18.7877 | SiO2 | 51.5531 | 0.0663 | 0.62 | Forsterite | No | 2024-12-09 20:00
S | WDS | Kα | 0.08 | 0.858 | 0.00063 | 0.0949 | 0.0024 | 0.0648 | SO3 | 0.2369 | 0.006 | 0 | MAC - Pentlandite | No | 2024-12-10 10:21 | 100.007
K | EDS | K series | 0.06 | 1.018 | 0.00048 | 0.0597 | 0.0072 | 0.0334 | K2O | 0.0719 | 0.0086 | 0 | Orthoclase | No | 2024-12-09 20:18
Ca | EDS | K series | 7.92 | 0.999 | 0.068 | 7.9275 | 0.0191 | 4.331 | CaO | 11.092 | 0.0267 | 0.14 | Diopside | No | 2024-12-09 20:19
Ti | EDS | K series | 0.7 | 0.87 | 0.00644 | 0.8052 | 0.0112 | 0.3681 | TiO2 | 1.3431 | 0.0187 | 0.01 | TiO2 | No | 2024-12-09 20:23
Mn | EDS | K series | 0.11 | 0.857 | 0.00104 | 0.1279 | 0.0119 | 0.051 | MnO | 0.1651 | 0.0154 | 0 | MnO | No | 2024-12-09 20:21
Fe | EDS | K series | 5.95 | 0.831 | 0.05948 | 7.1576 | 0.0286 | 2.8064 | FeO | 9.2081 | 0.0367 | 0.09 | Fe Metal | No | 2024-12-09 20:24
Total | [5 empty] | 99.5445 |  | 100 |  | 99.5445 |  | 1.29 (Cation sum)
Basalt_113716-1_2_WDS
Element | Signal Type | Line | Apparent Concentration | Intensity Correction | k Ratio | Wt% | Wt% Sigma | Atomic % | Oxide | Oxide % | Oxide % Sigma | Number of Ions | Standard Name | Factory Standard | Standardization Date | Beam Current (nA)
O |  | K series |  |  |  | 44.356 |  | 60.7734 |  |  |  | 2
Na | EDS | K series | 1.6 | 0.786 | 0.00632 | 2.0335 | 0.0168 | 1.9389 | Na2O | 2.7411 | 0.0227 | 0.06 | Nepheline | No | 2024-12-09 20:17
Mg | EDS | K series | 3.78 | 0.776 | 0.02184 | 4.8665 | 0.0173 | 4.3879 | MgO | 8.069 | 0.0287 | 0.14 | Forsterite | No | 2024-12-09 20:00
Al | EDS | K series | 7.44 | 0.936 | 0.04211 | 7.9491 | 0.0195 | 6.458 | Al2O3 | 15.0192 | 0.0368 | 0.21 | Nepheline | No | 2024-12-09 21:19
Si | EDS | K series | 27.65 | 1.148 | 0.14337 | 24.0968 | 0.031 | 18.8072 | SiO2 | 51.55 | 0.0663 | 0.62 | Forsterite | No | 2024-12-09 20:00
S | WDS | Kα | 0.08 | 0.858 | 0.00065 | 0.0984 | 0.0024 | 0.0673 | SO3 | 0.2456 | 0.006 | 0 | MAC - Pentlandite | No | 2024-12-10 10:21 | 100.078
K | EDS | K series | 0.06 | 1.018 | 0.00047 | 0.058 | 0.0072 | 0.0325 | K2O | 0.0699 | 0.0087 | 0 | Orthoclase | No | 2024-12-09 20:18
Ca | EDS | K series | 7.89 | 0.999 | 0.06771 | 7.8955 | 0.0191 | 4.3182 | CaO | 11.0471 | 0.0267 | 0.14 | Diopside | No | 2024-12-09 20:19
Ti | EDS | K series | 0.69 | 0.87 | 0.00633 | 0.7907 | 0.0112 | 0.3619 | TiO2 | 1.319 | 0.0187 | 0.01 | TiO2 | No | 2024-12-09 20:23
Mn | EDS | K series | 0.11 | 0.857 | 0.00107 | 0.1324 | 0.0119 | 0.0528 | MnO | 0.171 | 0.0154 | 0 | MnO | No | 2024-12-09 20:21
Fe | EDS | K series | 5.93 | 0.831 | 0.05932 | 7.1385 | 0.0286 | 2.802 | FeO | 9.1835 | 0.0367 | 0.09 | Fe Metal | No | 2024-12-09 20:24
Total | [5 empty] | 99.4154 |  | 100 |  | 99.4154 |  | 1.29 (Cation sum)
Basalt_113716-1_3_WDS
Element | Signal Type | Line | Apparent Concentration | Intensity Correction | k Ratio | Wt% | Wt% Sigma | Atomic % | Oxide | Oxide % | Oxide % Sigma | Number of Ions | Standard Name | Factory Standard | Standardization Date | Beam Current (nA)
O |  | K series |  |  |  | 44.4677 |  | 60.7692 |  |  |  | 2
Na | EDS | K series | 1.6 | 0.785 | 0.00633 | 2.0386 | 0.0169 | 1.9387 | Na2O | 2.7479 | 0.0227 | 0.06 | Nepheline | No | 2024-12-09 20:17
Mg | EDS | K series | 3.77 | 0.776 | 0.02182 | 4.865 | 0.0173 | 4.3752 | MgO | 8.0666 | 0.0287 | 0.14 | Forsterite | No | 2024-12-09 20:00
Al | EDS | K series | 7.46 | 0.936 | 0.04225 | 7.9752 | 0.0195 | 6.4625 | Al2O3 | 15.0686 | 0.0368 | 0.21 | Nepheline | No | 2024-12-09 21:19
Si | EDS | K series | 27.71 | 1.148 | 0.14368 | 24.1507 | 0.031 | 18.8005 | SiO2 | 51.6652 | 0.0664 | 0.62 | Forsterite | No | 2024-12-09 20:00
S | WDS | Kα | 0.08 | 0.858 | 0.00061 | 0.0925 | 0.0024 | 0.0631 | SO3 | 0.231 | 0.0059 | 0 | MAC - Pentlandite | No | 2024-12-10 10:21 | 100.078
K | EDS | K series | 0.07 | 1.018 | 0.00052 | 0.0644 | 0.0072 | 0.036 | K2O | 0.0775 | 0.0086 | 0 | Orthoclase | No | 2024-12-09 20:18
Ca | EDS | K series | 7.92 | 0.999 | 0.06798 | 7.9253 | 0.0191 | 4.3233 | CaO | 11.0889 | 0.0267 | 0.14 | Diopside | No | 2024-12-09 20:19
Ti | EDS | K series | 0.7 | 0.87 | 0.00645 | 0.8056 | 0.0112 | 0.3677 | TiO2 | 1.3438 | 0.0187 | 0.01 | TiO2 | No | 2024-12-09 20:23
Mn | EDS | K series | 0.1 | 0.857 | 0.00098 | 0.1205 | 0.0119 | 0.0479 | MnO | 0.1555 | 0.0154 | 0 | MnO | No | 2024-12-09 20:21
Fe | EDS | K series | 5.98 | 0.831 | 0.05977 | 7.1923 | 0.0286 | 2.8158 | FeO | 9.2527 | 0.0368 | 0.09 | Fe Metal | No | 2024-12-09 20:24
Total | [5 empty] | 99.6978 |  | 100 |  | 99.6978 |  | 1.29 (Cation sum)
Basalt_113716-1_4_WDS
Element | Signal Type | Line | Apparent Concentration | Intensity Correction | k Ratio | Wt% | Wt% Sigma | Atomic % | Oxide | Oxide % | Oxide % Sigma | Number of Ions | Standard Name | Factory Standard | Standardization Date | Beam Current (nA)
O |  | K series |  |  |  | 44.4829 |  | 60.767 |  |  |  | 2
Na | EDS | K series | 1.6 | 0.784 | 0.00634 | 2.0417 | 0.0169 | 1.9409 | Na2O | 2.7521 | 0.0227 | 0.06 | Nepheline | No | 2024-12-09 20:17
Mg | EDS | K series | 3.75 | 0.775 | 0.02171 | 4.8436 | 0.0173 | 4.3543 | MgO | 8.031 | 0.0287 | 0.14 | Forsterite | No | 2024-12-09 20:00
Al | EDS | K series | 7.46 | 0.936 | 0.04224 | 7.9748 | 0.0195 | 6.4597 | Al2O3 | 15.0678 | 0.0368 | 0.21 | Nepheline | No | 2024-12-09 21:19
Si | EDS | K series | 27.72 | 1.148 | 0.14373 | 24.1593 | 0.031 | 18.8002 | SiO2 | 51.6838 | 0.0663 | 0.62 | Forsterite | No | 2024-12-09 20:00
S | WDS | Kα | 0.08 | 0.858 | 0.00061 | 0.0925 | 0.0024 | 0.0631 | SO3 | 0.231 | 0.0059 | 0 | MAC - Pentlandite | No | 2024-12-10 10:21 | 99.99
K | EDS | K series | 0.07 | 1.018 | 0.00054 | 0.0671 | 0.0072 | 0.0375 | K2O | 0.0809 | 0.0086 | 0 | Orthoclase | No | 2024-12-09 20:18
Ca | EDS | K series | 7.92 | 1 | 0.068 | 7.9274 | 0.0191 | 4.3228 | CaO | 11.0918 | 0.0267 | 0.14 | Diopside | No | 2024-12-09 20:19
Ti | EDS | K series | 0.7 | 0.87 | 0.00644 | 0.8043 | 0.0112 | 0.367 | TiO2 | 1.3415 | 0.0187 | 0.01 | TiO2 | No | 2024-12-09 20:23
Mn | EDS | K series | 0.14 | 0.857 | 0.0013 | 0.1599 | 0.012 | 0.0636 | MnO | 0.2064 | 0.0154 | 0 | MnO | No | 2024-12-09 20:21
Fe | EDS | K series | 6 | 0.831 | 0.05997 | 7.2157 | 0.0286 | 2.8239 | FeO | 9.2828 | 0.0368 | 0.09 | Fe Metal | No | 2024-12-09 20:24
Total | [5 empty] | 99.7691 |  | 100 |  | 99.7691 |  | 1.29 (Cation sum)
Basalt_113716-1_5_WDS
Element | Signal Type | Line | Apparent Concentration | Intensity Correction | k Ratio | Wt% | Wt% Sigma | Atomic % | Oxide | Oxide % | Oxide % Sigma | Number of Ions | Standard Name | Factory Standard | Standardization Date | Beam Current (nA)
O |  | K series |  |  |  | 44.3795 |  | 60.7828 |  |  |  | 2
Na | EDS | K series | 1.59 | 0.786 | 0.00631 | 2.0287 | 0.0168 | 1.9336 | Na2O | 2.7345 | 0.0227 | 0.06 | Nepheline | No | 2024-12-09 20:17
Mg | EDS | K series | 3.76 | 0.776 | 0.02173 | 4.8414 | 0.0173 | 4.3636 | MgO | 8.0274 | 0.0286 | 0.14 | Forsterite | No | 2024-12-09 20:00
Al | EDS | K series | 7.45 | 0.936 | 0.04217 | 7.9554 | 0.0194 | 6.4607 | Al2O3 | 15.0311 | 0.0367 | 0.21 | Nepheline | No | 2024-12-09 21:19
Si | EDS | K series | 27.7 | 1.148 | 0.14359 | 24.1259 | 0.0309 | 18.8228 | SiO2 | 51.6122 | 0.0662 | 0.62 | Forsterite | No | 2024-12-09 20:00
S | WDS | Kα | 0.08 | 0.858 | 0.00062 | 0.0933 | 0.0024 | 0.0638 | SO3 | 0.2331 | 0.006 | 0 | MAC - Pentlandite | No | 2024-12-10 10:21 | 99.99
K | EDS | K series | 0.06 | 1.018 | 0.0005 | 0.0614 | 0.0071 | 0.0344 | K2O | 0.074 | 0.0086 | 0 | Orthoclase | No | 2024-12-09 20:18
Ca | EDS | K series | 7.9 | 0.999 | 0.06778 | 7.9029 | 0.0191 | 4.3207 | CaO | 11.0576 | 0.0267 | 0.14 | Diopside | No | 2024-12-09 20:19
Ti | EDS | K series | 0.7 | 0.87 | 0.00645 | 0.8062 | 0.0112 | 0.3688 | TiO2 | 1.3448 | 0.0187 | 0.01 | TiO2 | No | 2024-12-09 20:23
Mn | EDS | K series | 0.11 | 0.857 | 0.001 | 0.1237 | 0.012 | 0.0493 | MnO | 0.1597 | 0.0154 | 0 | MnO | No | 2024-12-09 20:21
Fe | EDS | K series | 5.93 | 0.831 | 0.05929 | 7.135 | 0.0286 | 2.7995 | FeO | 9.1791 | 0.0368 | 0.09 | Fe Metal | No | 2024-12-09 20:24
Total | [5 empty] | 99.4535 |  | 100 |  | 99.4535 |  | 1.29 (Cation sum)
SanCarlos-Ol_1
Element | Signal Type | Line | Apparent Concentration | Intensity Correction | k Ratio | Wt% | Wt% Sigma | Atomic % | Oxide | Oxide % | Oxide % Sigma | Number of Ions | Standard Name | Factory Standard | Standardization Date | Beam Current (nA)
O |  | K series |  |  |  | 43.0888 |  | 57.1202 |  |  |  | 2
Mg | EDS | K series | 25.27 | 0.864 | 0.14613 | 29.2532 | 0.0344 | 25.5194 | MgO | 48.5038 | 0.057 | 0.89 | Forsterite | No | 2024-12-09 20:00
Si | EDS | K series | 18.94 | 1.005 | 0.0982 | 18.8567 | 0.0294 | 14.2395 | SiO2 | 40.3399 | 0.0629 | 0.5 | Forsterite | No | 2024-12-09 20:00
Ca | EDS | K series | 0.07 | 0.987 | 0.0006 | 0.0713 | 0.0071 | 0.0377 | CaO | 0.0997 | 0.01 | 0 | Diopside | No | 2024-12-09 20:19
Cr | EDS | K series | 0 | 0.85 | 4e-05 | 0.0048 | 0.0099 | 0.0019 | Cr2O3 | 0.007 | 0.0145 | 0 | Cr Metal | No | 2024-12-09 20:09
Mn | EDS | K series | 0.1 | 0.865 | 0.00094 | 0.1152 | 0.0116 | 0.0445 | MnO | 0.1487 | 0.015 | 0 | MnO | No | 2024-12-09 20:21
Fe | EDS | K series | 6.46 | 0.837 | 0.06462 | 7.7247 | 0.0292 | 2.9336 | FeO | 9.9377 | 0.0376 | 0.1 | Fe Metal | No | 2024-12-09 20:24
Ni | EDS | K series | 0.24 | 0.836 | 0.00239 | 0.2856 | 0.0164 | 0.1032 | NiO | 0.3634 | 0.0209 | 0 | Nickel metal | No | 2024-12-09 20:08
Total | [5 empty] | 99.4003 |  | 100 |  | 99.4003 |  | 1.50 (Cation sum)
SanCarlos-Ol_2
Element | Signal Type | Line | Apparent Concentration | Intensity Correction | k Ratio | Wt% | Wt% Sigma | Atomic % | Oxide | Oxide % | Oxide % Sigma | Number of Ions | Standard Name | Factory Standard | Standardization Date | Beam Current (nA)
O |  | K series |  |  |  | 43.1926 |  | 57.1182 |  |  |  | 2
Mg | EDS | K series | 25.32 | 0.863 | 0.14638 | 29.3198 | 0.0344 | 25.5152 | MgO | 48.6143 | 0.057 | 0.89 | Forsterite | No | 2024-12-09 20:00
Si | EDS | K series | 18.98 | 1.005 | 0.09838 | 18.8937 | 0.0294 | 14.2327 | SiO2 | 40.4191 | 0.0628 | 0.5 | Forsterite | No | 2024-12-09 20:00
Ca | EDS | K series | 0.07 | 0.987 | 0.00062 | 0.0731 | 0.0071 | 0.0386 | CaO | 0.1022 | 0.0099 | 0 | Diopside | No | 2024-12-09 20:19
Cr | EDS | K series | 0.02 | 0.85 | 0.00016 | 0.0188 | 0.0098 | 0.0077 | Cr2O3 | 0.0275 | 0.0144 | 0 | Cr Metal | No | 2024-12-09 20:09
Mn | EDS | K series | 0.09 | 0.866 | 0.00087 | 0.1057 | 0.0116 | 0.0407 | MnO | 0.1365 | 0.015 | 0 | MnO | No | 2024-12-09 20:21
Fe | EDS | K series | 6.48 | 0.837 | 0.0648 | 7.7452 | 0.0292 | 2.9342 | FeO | 9.9641 | 0.0375 | 0.1 | Fe Metal | No | 2024-12-09 20:24
Ni | EDS | K series | 0.26 | 0.836 | 0.00261 | 0.3128 | 0.0165 | 0.1127 | NiO | 0.398 | 0.0209 | 0 | Nickel metal | No | 2024-12-09 20:08
Total | [5 empty] | 99.6618 |  | 100 |  | 99.6618 |  | 1.50 (Cation sum)
SanCarlos-Ol_3
Element | Signal Type | Line | Apparent Concentration | Intensity Correction | k Ratio | Wt% | Wt% Sigma | Atomic % | Oxide | Oxide % | Oxide % Sigma | Number of Ions | Standard Name | Factory Standard | Standardization Date | Beam Current (nA)
O |  | K series |  |  |  | 43.2262 |  | 57.1291 |  |  |  | 2
Mg | EDS | K series | 25.29 | 0.863 | 0.14624 | 29.296 | 0.0344 | 25.4795 | MgO | 48.5748 | 0.057 | 0.89 | Forsterite | No | 2024-12-09 20:00
Si | EDS | K series | 19.02 | 1.005 | 0.09861 | 18.9297 | 0.0294 | 14.2514 | SiO2 | 40.496 | 0.0629 | 0.5 | Forsterite | No | 2024-12-09 20:00
Ca | EDS | K series | 0.07 | 0.987 | 0.00062 | 0.0731 | 0.0071 | 0.0386 | CaO | 0.1023 | 0.0099 | 0 | Diopside | No | 2024-12-09 20:19
Cr | EDS | K series | 0.03 | 0.85 | 0.00028 | 0.0334 | 0.0099 | 0.0136 | Cr2O3 | 0.0489 | 0.0144 | 0 | Cr Metal | No | 2024-12-09 20:09
Mn | EDS | K series | 0.1 | 0.866 | 0.00093 | 0.114 | 0.0116 | 0.0439 | MnO | 0.1472 | 0.0149 | 0 | MnO | No | 2024-12-09 20:21
Fe | EDS | K series | 6.49 | 0.837 | 0.06489 | 7.7562 | 0.0292 | 2.9366 | FeO | 9.9782 | 0.0376 | 0.1 | Fe Metal | No | 2024-12-09 20:24
Ni | EDS | K series | 0.25 | 0.836 | 0.00249 | 0.2981 | 0.0164 | 0.1073 | NiO | 0.3793 | 0.0209 | 0 | Nickel metal | No | 2024-12-09 20:08
Total | [5 empty] | 99.7267 |  | 100 |  | 99.7267 |  | 1.50 (Cation sum)
SanCarlos-Ol_4
Element | Signal Type | Line | Apparent Concentration | Intensity Correction | k Ratio | Wt% | Wt% Sigma | Atomic % | Oxide | Oxide % | Oxide % Sigma | Number of Ions | Standard Name | Factory Standard | Standardization Date | Beam Current (nA)
O |  | K series |  |  |  | 43.2385 |  | 57.1298 |  |  |  | 2
Mg | EDS | K series | 25.34 | 0.864 | 0.14652 | 29.326 | 0.0344 | 25.4986 | MgO | 48.6246 | 0.0571 | 0.89 | Forsterite | No | 2024-12-09 20:00
Si | EDS | K series | 19.03 | 1.005 | 0.09868 | 18.9431 | 0.0294 | 14.2576 | SiO2 | 40.5246 | 0.063 | 0.5 | Forsterite | No | 2024-12-09 20:00
Ca | EDS | K series | 0.07 | 0.987 | 0.00058 | 0.068 | 0.0071 | 0.0359 | CaO | 0.0952 | 0.0099 | 0 | Diopside | No | 2024-12-09 20:19
Cr | EDS | K series | 0.01 | 0.85 | 8e-05 | 0.01 | 0.0099 | 0.0041 | Cr2O3 | 0.0146 | 0.0145 | 0 | Cr Metal | No | 2024-12-09 20:09
Mn | EDS | K series | 0.1 | 0.865 | 0.00091 | 0.1117 | 0.0116 | 0.043 | MnO | 0.1442 | 0.015 | 0 | MnO | No | 2024-12-09 20:21
Fe | EDS | K series | 6.47 | 0.836 | 0.06475 | 7.7403 | 0.0292 | 2.9298 | FeO | 9.9577 | 0.0375 | 0.1 | Fe Metal | No | 2024-12-09 20:24
Ni | EDS | K series | 0.24 | 0.836 | 0.00235 | 0.2813 | 0.0164 | 0.1013 | NiO | 0.358 | 0.0208 | 0 | Nickel metal | No | 2024-12-09 20:08
Total | [5 empty] | 99.7188 |  | 100 |  | 99.7188 |  | 1.50 (Cation sum)
SanCarlos-Ol_5
Element | Signal Type | Line | Apparent Concentration | Intensity Correction | k Ratio | Wt% | Wt% Sigma | Atomic % | Oxide | Oxide % | Oxide % Sigma | Number of Ions | Standard Name | Factory Standard | Standardization Date | Beam Current (nA)
O |  | K series |  |  |  | 42.9367 |  | 57.1268 |  |  |  | 2
Mg | EDS | K series | 25.16 | 0.864 | 0.14549 | 29.1238 | 0.0342 | 25.4995 | MgO | 48.2892 | 0.0568 | 0.89 | Forsterite | No | 2024-12-09 20:00
Si | EDS | K series | 18.9 | 1.005 | 0.09796 | 18.8055 | 0.0293 | 14.2527 | SiO2 | 40.2303 | 0.0627 | 0.5 | Forsterite | No | 2024-12-09 20:00
Ca | EDS | K series | 0.08 | 0.987 | 0.00068 | 0.0803 | 0.0071 | 0.0427 | CaO | 0.1124 | 0.01 | 0 | Diopside | No | 2024-12-09 20:19
Cr | EDS | K series | 0 | 0.85 | 4e-05 | 0.0047 | 0.0098 | 0.0019 | Cr2O3 | 0.0068 | 0.0144 | 0 | Cr Metal | No | 2024-12-09 20:09
Mn | EDS | K series | 0.1 | 0.865 | 0.00098 | 0.1193 | 0.0115 | 0.0462 | MnO | 0.154 | 0.0149 | 0 | MnO | No | 2024-12-09 20:21
Fe | EDS | K series | 6.42 | 0.837 | 0.06419 | 7.6728 | 0.0291 | 2.9246 | FeO | 9.8709 | 0.0374 | 0.1 | Fe Metal | No | 2024-12-09 20:24
Ni | EDS | K series | 0.24 | 0.836 | 0.00244 | 0.2913 | 0.0165 | 0.1056 | NiO | 0.3707 | 0.021 | 0 | Nickel metal | No | 2024-12-09 20:08
Total | [5 empty] | 99.0343 |  | 100 |  | 99.0343 |  | 1.50 (Cation sum)