## Sheet1
| Sample Name | Total_wt% | Total_Oxide% | Al2O3 | CaO | Eu | FeOt | K2O | MgO | MnO | Na2O | NiO | Os | SiO2 | TiO2 | Y | Oxide % Sigma_Al2O3 | Oxide % Sigma_Br | Oxide % Sigma_CaO | Oxide % Sigma_Eu | Oxide % Sigma_FeOt | Oxide % Sigma_K2O | Oxide % Sigma_MgO | Oxide % Sigma_MnO | Oxide % Sigma_Na2O | Oxide % Sigma_NiO | Oxide % Sigma_Os | Oxide % Sigma_SiO2 | Oxide % Sigma_TiO2 | Oxide % Sigma_Y | Al2O3_norm | CaO_norm | Eu_norm | FeOt_norm | K2O_norm | MgO_norm | MnO_norm | Na2O_norm | NiO_norm | Os_norm | SiO2_norm | TiO2_norm | Y_norm | Wt%_Al | Wt%_Br | Wt%_Ca | Wt%_Eu | Wt%_Fe | Wt%_K | Wt%_Mg | Wt%_Mn | Wt%_Na | Wt%_Ni | Wt%_O | Wt%_Os | Wt%_Si | Wt%_Ti | Wt%_Y | Wt% Sigma_Al | Wt% Sigma_Br | Wt% Sigma_Ca | Wt% Sigma_Eu | Wt% Sigma_Fe | Wt% Sigma_K | Wt% Sigma_Mg | Wt% Sigma_Mn | Wt% Sigma_Na | Wt% Sigma_Ni | Wt% Sigma_Os | Wt% Sigma_Si | Wt% Sigma_Ti | Wt% Sigma_Y | Atomic %_Al | Atomic %_Br | Atomic %_Ca | Atomic %_Eu | Atomic %_Fe | Atomic %_K | Atomic %_Mg | Atomic %_Mn | Atomic %_Na | Atomic %_Ni | Atomic %_O | Atomic %_Os | Atomic %_Si | Atomic %_Ti | Atomic %_Y | Oxide_Al2O3 | Oxide_CaO | Oxide_Eu | Oxide_FeOt | Oxide_K2O | Oxide_MgO | Oxide_MnO | Oxide_Na2O | Oxide_NiO | Oxide_Os | Oxide_SiO2 | Oxide_TiO2 | Oxide_Y | Signal Type_Al | Signal Type_Br | Signal Type_Ca | Signal Type_Eu | Signal Type_Fe | Signal Type_K | Signal Type_Mg | Signal Type_Mn | Signal Type_Na | Signal Type_Ni | Signal Type_Os | Signal Type_Si | Signal Type_Ti | Signal Type_Y | Standard Name_Al | Standard Name_Br | Standard Name_Ca | Standard Name_Eu | Standard Name_Fe | Standard Name_K | Standard Name_Mg | Standard Name_Mn | Standard Name_Na | Standard Name_Ni | Standard Name_Os | Standard Name_Si | Standard Name_Ti | Standard Name_Y | k Ratio_Al | k Ratio_Br | k Ratio_Ca | k Ratio_Eu | k Ratio_Fe | k Ratio_K | k Ratio_Mg | k Ratio_Mn | k Ratio_Na | k Ratio_Ni | k Ratio_Os | k Ratio_Si | k Ratio_Ti | k Ratio_Y | Apparent Concentration_Na | Apparent Concentration_Mg | Apparent Concentration_Al | Apparent Concentration_Si | Apparent Concentration_Ca | Apparent Concentration_Ti | Apparent Concentration_Mn | Apparent Concentration_Fe | Apparent Concentration_Ni | Apparent Concentration_Eu | Apparent Concentration_K | Apparent Concentration_Os | Apparent Concentration_Y | Apparent Concentration_Br | Factory Standard_Na | Factory Standard_Mg | Factory Standard_Al | Factory Standard_Si | Factory Standard_Ca | Factory Standard_Ti | Factory Standard_Mn | Factory Standard_Fe | Factory Standard_Ni | Factory Standard_Eu | Factory Standard_K | Factory Standard_Os | Factory Standard_Y | Factory Standard_Br | Line_O | Line_Na | Line_Mg | Line_Al | Line_Si | Line_Ca | Line_Ti | Line_Mn | Line_Fe | Line_Ni | Line_Eu | Line_K | Line_Os | Line_Y | Line_Br | #_ions__O | #_ions__Na | #_ions__Mg | #_ions__Al | #_ions__Si | #_ions__Ca | #_ions__Ti | #_ions__Mn | #_ions__Fe | #_ions__Ni | #_ions__Eu | #_ions__K | #_ions__Os | #_ions__Y | #_ions__Br | SampleID
0 | Flat_10s_Opx_25mm_21nA | 100 | 100 | 1.37 | 18.9099 |  | 8.904 |  | 15.8642 | 0.2793 | 0.445 | 0.2228 |  | 53.722 | 0.2829 |  | 0.0629 |  | 0.0912 |  | 0.098 |  | 0.1062 | 0.0455 | 0.0564 | 0.0565 |  | 0.1755 | 0.0459 |  | 1.369999 | 18.90988 | 0 | 8.903991 | 0 | 15.86418 | 0.2792997 | 0.4449996 | 0.2227998 | 0 | 53.72195 | 0.2828997 | 0 | 0.7251 |  | 13.515 |  | 6.9212 |  | 9.5679 | 0.2163 | 0.3301 | 0.1751 | 43.2676 |  | 25.1121 | 0.1696 |  | 0.0333 |  | 0.0652 |  | 0.0761 |  | 0.0641 | 0.0352 | 0.0418 | 0.0444 |  | 0.082 | 0.0275 |  | 0.5965 |  | 7.4852 |  | 2.751 |  | 8.736 | 0.0874 | 0.3187 | 0.0662 | 60.0326 |  | 19.8477 | 0.0786 |  | Al2O3 | CaO |  | FeO |  | MgO | MnO | Na2O | NiO |  | SiO2 | TiO2 |  | EDS |  | EDS |  | EDS |  | EDS | EDS | EDS | EDS |  | EDS | EDS |  | Al2O3 |  | Wollastonite |  | Fe |  | MgO | Mn | Albite | Ni |  | SiO2 | Ti |  | 0.00286 |  | 0.09328 |  | 0.04572 |  | 0.03452 | 0.00139 | 0.0008 | 0.00117 |  | 0.12569 | 0.00106 |  | 0.19 | 5.2 | 0.4 | 15.86 | 10.44 | 0.11 | 0.14 | 4.57 | 0.12 | [5 empty] | Yes | Yes | Yes | Yes | Yes | Yes | Yes | Yes | Yes | [5 empty] | K series | K series | K series | K series | K series | K series | K series | K series | K series | K series | [5 empty] | 4 | 0.02 | 0.58 | 0.04 | 1.32 | 0.5 | 0.01 | 0.01 | 0.18 | 0 | [5 empty] | Flat_10s_Opx_25mm_21nA
1 | Flat_5s_Opx_25mm_21nA | 100 | 100 | 1.2636 | 18.8501 |  | 8.9503 |  | 15.9076 | 0.297 | 0.4992 | 0.3139 |  | 53.6468 | 0.2715 |  | 0.0513 |  | 0.0748 |  | 0.0804 |  | 0.0872 | 0.0374 | 0.0465 | 0.0469 |  | 0.144 | 0.0373 |  | 1.2636 | 18.8501 | 0 | 8.9503 | 0 | 15.9076 | 0.297 | 0.4992 | 0.3139 | 0 | 53.6468 | 0.2715 | 0 | 0.6688 |  | 13.4723 |  | 6.9572 |  | 9.5941 | 0.23 | 0.3703 | 0.2467 | 43.221 |  | 25.077 | 0.1628 |  | 0.0272 |  | 0.0535 |  | 0.0625 |  | 0.0526 | 0.029 | 0.0345 | 0.0368 |  | 0.0673 | 0.0224 |  | 0.5505 |  | 7.4657 |  | 2.7669 |  | 8.7648 | 0.093 | 0.3578 | 0.0933 | 60.0014 |  | 19.831 | 0.0755 |  | Al2O3 | CaO |  | FeO |  | MgO | MnO | Na2O | NiO |  | SiO2 | TiO2 |  | EDS |  | EDS |  | EDS |  | EDS | EDS | EDS | EDS |  | EDS | EDS |  | Al2O3 |  | Wollastonite |  | Fe |  | MgO | Mn | Albite | Ni |  | SiO2 | Ti |  | 0.00784 |  | 0.27682 |  | 0.13684 |  | 0.10276 | 0.00441 | 0.00265 | 0.00489 |  | 0.37337 | 0.00304 |  | 0.63 | 15.49 | 1.09 | 47.12 | 30.98 | 0.3 | 0.44 | 13.68 | 0.49 | [5 empty] | Yes | Yes | Yes | Yes | Yes | Yes | Yes | Yes | Yes | [5 empty] | K series | K series | K series | K series | K series | K series | K series | K series | K series | K series | [5 empty] | 4 | 0.02 | 0.58 | 0.04 | 1.32 | 0.5 | 0.01 | 0.01 | 0.18 | 0.01 | [5 empty] | Flat_5s_Opx_25mm_21nA
2 | Flat_2s_Opx_25mm_21nA | 100 | 100 | 1.3274 | 18.8285 |  | 9.0201 |  | 16.0948 |  | 0.4633 | 0.4777 |  | 53.4848 | 0.3033 |  | 0.0808 |  | 0.1176 |  | 0.1273 |  | 0.1381 |  | 0.0732 | 0.0744 |  | 0.2265 | 0.0589 |  | 1.327401 | 18.82852 | 0 | 9.020109 | 0 | 16.09482 | 0 | 0.4633005 | 0.4777005 | 0 | 53.48485 | 0.3033003 | 0 | 0.7026 |  | 13.4568 |  | 7.0115 |  | 9.7069 |  | 0.3437 | 0.3754 | 43.22 |  | 25.0012 | 0.1819 |  | 0.0428 |  | 0.0841 |  | 0.099 |  | 0.0833 |  | 0.0543 | 0.0584 |  | 0.1059 | 0.0353 |  | 0.5782 |  | 7.4556 |  | 2.7879 |  | 8.866 |  | 0.332 | 0.142 | 59.9872 |  | 19.7669 | 0.0843 |  | Al2O3 | CaO |  | FeO |  | MgO |  | Na2O | NiO |  | SiO2 | TiO2 |  | EDS |  | EDS |  | EDS |  | EDS |  | EDS | EDS |  | EDS | EDS |  | Al2O3 |  | Wollastonite |  | Fe |  | MgO |  | Albite | Ni |  | SiO2 | Ti |  | 0.00822 |  | 0.27645 |  | 0.13795 |  | 0.10398 |  | 0.00246 | 0.00745 |  | 0.37154 | 0.0034 |  | 0.58 | 15.68 | 1.14 | 46.89 | 30.94 | 0.34 |  | 13.79 | 0.74 | [5 empty] | Yes | Yes | Yes | Yes | Yes | Yes |  | Yes | Yes | [5 empty] | K series | K series | K series | K series | K series | K series | K series |  | K series | K series | [5 empty] | 4 | 0.02 | 0.59 | 0.04 | 1.32 | 0.5 | 0.01 |  | 0.19 | 0.01 | [5 empty] | Flat_2s_Opx_25mm_21nA
3 | Flat_1s_Opx_25mm_21nA | 100 | 100 | 10.3387 | 10.7644 | 0.6422 | 9.7594 |  | 12.4408 |  | 2.5748 |  |  | 51.3152 | 2.1646 |  | 0.1839 |  | 0.1356 | 0.1747 | 0.1838 |  | 0.1948 |  | 0.1294 |  |  | 0.3313 | 0.1084 |  | 10.33869 | 10.76439 | 0.6421994 | 9.75939 | 0 | 12.44079 | 0 | 2.574797 | 0 | 0 | 51.31515 | 2.164598 | 0 | 5.4718 |  | 7.6934 | 0.5546 | 7.5861 |  | 7.5032 |  | 1.9101 |  | 43.996 |  | 23.9871 | 1.2977 |  | 0.0973 |  | 0.0969 | 0.1509 | 0.1429 |  | 0.1175 |  | 0.096 |  |  | 0.1549 | 0.065 |  | 4.4502 |  | 4.2122 | 0.0801 | 2.9808 |  | 6.7724 |  | 1.8232 |  | 60.3448 |  | 18.7416 | 0.5945 |  | Al2O3 | CaO | Eu2O3 | FeO |  | MgO |  | Na2O |  |  | SiO2 | TiO2 |  | EDS |  | EDS | EDS | EDS |  | EDS |  | EDS |  |  | EDS | EDS |  | Al2O3 |  | Wollastonite | Eu (v) | Fe |  | MgO |  | Albite |  |  | SiO2 | Ti |  | 0.06652 |  | 0.16008 | 0.00981 | 0.15275 |  | 0.08056 |  | 0.01436 |  |  | 0.34408 | 0.02522 |  | 3.4 | 12.15 | 9.26 | 43.42 | 17.92 | 2.52 |  | 15.27 |  | 0.98 |  |  |  |  | Yes | Yes | Yes | Yes | Yes | Yes |  | Yes |  | Yes |  |  |  |  | K series | K series | K series | K series | K series | K series | K series |  | K series |  | L series |  |  |  |  | 4 | 0.12 | 0.45 | 0.29 | 1.24 | 0.28 | 0.04 |  | 0.2 |  | 0.01 |  |  |  |  | Flat_1s_Opx_25mm_21nA
4 | Flat_0.5s_Opx_25mm_21nA | 100 | 100 | 14.3035 | 10.7859 |  | 9.1608 |  | 9.6905 |  | 3.0062 |  |  | 50.4293 | 2.6238 |  | 0.2797 |  | 0.1885 |  | 0.2501 |  | 0.2416 |  | 0.1828 |  |  | 0.4545 | 0.1602 |  | 14.3035 | 10.7859 | 0 | 9.1608 | 0 | 9.6905 | 0 | 3.0062 | 0 | 0 | 50.4293 | 2.6238 | 0 | 7.5703 |  | 7.7087 |  | 7.1208 |  | 5.8444 |  | 2.2302 |  | 44.3795 |  | 23.5729 | 1.573 |  | 0.148 |  | 0.1347 |  | 0.1944 |  | 0.1457 |  | 0.1356 |  |  | 0.2124 | 0.0961 |  | 6.1208 |  | 4.1959 |  | 2.7816 |  | 5.2443 |  | 2.1163 |  | 60.5144 |  | 18.3102 | 0.7164 |  | Al2O3 | CaO |  | FeO |  | MgO |  | Na2O |  |  | SiO2 | TiO2 |  | EDS |  | EDS |  | EDS |  | EDS |  | EDS |  |  | EDS | EDS |  | Al2O3 |  | Wollastonite |  | Fe |  | MgO |  | Albite |  |  | SiO2 | Ti |  | 0.09443 |  | 0.15898 |  | 0.14185 |  | 0.06267 |  | 0.01663 |  |  | 0.33402 | 0.03025 |  | 3.94 | 9.45 | 13.15 | 42.15 | 17.79 | 3.02 |  | 14.19 | [6 empty] | Yes | Yes | Yes | Yes | Yes | Yes |  | Yes | [6 empty] | K series | K series | K series | K series | K series | K series | K series |  | K series | [6 empty] | 4 | 0.14 | 0.35 | 0.4 | 1.21 | 0.28 | 0.05 |  | 0.18 | [6 empty] | Flat_0.5s_Opx_25mm_21nA
5 | Flat_0.25s_Opx_25mm_21nA | 100 | 100 | 6.4594 | 11.7924 |  | 10.7394 |  | 15.3192 |  | 1.654 |  |  | 52.7182 | 1.3174 |  | 0.3252 |  | 0.2803 |  | 0.3853 |  | 0.3942 |  | 0.23 |  |  | 0.6527 | 0.2016 |  | 6.4594 | 11.7924 | 0 | 10.7394 | 0 | 15.3192 | 0 | 1.654 | 0 | 0 | 52.7182 | 1.3174 | 0 | 3.4187 |  | 8.4281 |  | 8.3479 |  | 9.2392 |  | 1.227 |  | 43.9064 |  | 24.6429 | 0.7898 |  | 0.1721 |  | 0.2003 |  | 0.2995 |  | 0.2377 |  | 0.1706 |  |  | 0.3051 | 0.1209 |  | 2.7798 |  | 4.6134 |  | 3.2794 |  | 8.3374 |  | 1.1709 |  | 60.2078 |  | 19.2495 | 0.3617 |  | Al2O3 | CaO |  | FeO |  | MgO |  | Na2O |  |  | SiO2 | TiO2 |  | EDS |  | EDS |  | EDS |  | EDS |  | EDS |  |  | EDS | EDS |  | Al2O3 |  | Wollastonite |  | Fe |  | MgO |  | Albite |  |  | SiO2 | Ti |  | 0.03962 |  | 0.17023 |  | 0.16294 |  | 0.09728 |  | 0.0088 |  |  | 0.3485 | 0.01485 |  | 2.09 | 14.67 | 5.52 | 43.98 | 19.05 | 1.48 |  | 16.29 | [6 empty] | Yes | Yes | Yes | Yes | Yes | Yes |  | Yes | [6 empty] | K series | K series | K series | K series | K series | K series | K series |  | K series | [6 empty] | 4 | 0.08 | 0.55 | 0.18 | 1.28 | 0.31 | 0.02 |  | 0.22 | [6 empty] | Flat_0.25s_Opx_25mm_21nA
6 | Flat_0.1s_Opx_25mm_21nA | 100 | 100 | 7.4924 | 14.1983 |  | 8.5894 |  | 13.5624 |  | 1.6482 |  |  | 54.5092 |  |  | 0.5287 |  | 0.4775 |  | 0.5616 |  | 0.5996 |  | 0.3738 |  |  | 1.0315 |  |  | 7.492407 | 14.19831 | 0 | 8.589409 | 0 | 13.56241 | 0 | 1.648202 | 0 | 0 | 54.50925 | 0 | 0 | 3.9654 |  | 10.1476 |  | 6.6766 |  | 8.1796 |  | 1.2228 |  | 44.3278 |  | 25.4801 |  |  | 0.2798 |  | 0.3413 |  | 0.4366 |  | 0.3616 |  | 0.2773 |  |  | 0.4822 |  |  | 3.2038 |  | 5.5194 |  | 2.6062 |  | 7.3344 |  | 1.1595 |  | 60.3996 |  | 19.7771 |  |  | Al2O3 | CaO |  | FeO |  | MgO |  | Na2O |  |  | SiO2 |  |  | EDS |  | EDS |  | EDS |  | EDS |  | EDS |  |  | EDS |  |  | Al2O3 |  | Wollastonite |  | Fe |  | MgO |  | Albite |  |  | SiO2 |  |  | 0.04713 |  | 0.20308 |  | 0.1291 |  | 0.0873 |  | 0.00892 |  |  | 0.36373 |  |  | 2.11 | 13.16 | 6.56 | 45.9 | 22.73 |  |  | 12.91 | [6 empty] | Yes | Yes | Yes | Yes | Yes |  |  | Yes | [6 empty] | K series | K series | K series | K series | K series | K series |  |  | K series | [6 empty] | 4 | 0.08 | 0.49 | 0.21 | 1.31 | 0.37 |  |  | 0.17 | [6 empty] | Flat_0.1s_Opx_25mm_21nA
7 | Flat_0.09s_Opx_25mm_21nA | 100 | 100 | 21.8443 | 8.8991 |  | 5.4469 |  | 4.1309 |  | 4.6384 |  |  | 53.1566 | 1.8838 |  | 0.7382 |  | 0.4179 |  | 0.4877 |  | 0.441 |  | 0.4602 |  |  | 1.0781 | 0.3654 |  | 21.8443 | 8.8991 | 0 | 5.4469 | 0 | 4.1309 | 0 | 4.6384 | 0 | 0 | 53.1566 | 1.8838 | 0 | 11.5614 |  | 6.3603 |  | 4.2339 |  | 2.4914 |  | 3.4411 |  | 45.9348 |  | 24.8478 | 1.1293 |  | 0.3907 |  | 0.2987 |  | 0.3791 |  | 0.266 |  | 0.3414 |  |  | 0.5039 | 0.2191 |  | 9.1273 |  | 3.3803 |  | 1.6149 |  | 2.1829 |  | 3.1883 |  | 61.1586 |  | 18.8455 | 0.5022 |  | Al2O3 | CaO |  | FeO |  | MgO |  | Na2O |  |  | SiO2 | TiO2 |  | EDS |  | EDS |  | EDS |  | EDS |  | EDS |  |  | EDS | EDS |  | Al2O3 |  | Wollastonite |  | Fe |  | MgO |  | Albite |  |  | SiO2 | Ti |  | 0.1569 |  | 0.13078 |  | 0.08474 |  | 0.02768 |  | 0.02749 |  |  | 0.35341 | 0.02179 |  | 6.51 | 4.17 | 21.85 | 44.6 | 14.64 | 2.18 |  | 8.47 | [6 empty] | Yes | Yes | Yes | Yes | Yes | Yes |  | Yes | [6 empty] | K series | K series | K series | K series | K series | K series | K series |  | K series | [6 empty] | 4 | 0.21 | 0.14 | 0.6 | 1.23 | 0.22 | 0.03 |  | 0.11 | [6 empty] | Flat_0.09s_Opx_25mm_21nA
8 | Flat_0.07s_Opx_25mm_21nA | 100 | 100 | 19.8999 | 9.9283 |  | 7.9953 |  | 4.4284 |  | 4.4077 |  |  | 48.1931 | 5.1472 |  | 0.8113 |  | 0.4777 |  | 0.6342 |  | 0.5061 |  | 0.5278 |  |  | 1.172 | 0.5225 |  | 19.89992 | 9.92831 | 0 | 7.995308 | 0 | 4.428404 | 0 | 4.407704 | 0 | 0 | 48.19315 | 5.147205 | 0 | 10.5323 |  | 7.0958 |  | 6.2149 |  | 2.6708 |  | 3.2699 |  | 44.6028 |  | 22.5276 | 3.0858 |  | 0.4294 |  | 0.3414 |  | 0.493 |  | 0.3052 |  | 0.3916 |  |  | 0.5479 | 0.3132 |  | 8.5133 |  | 3.8612 |  | 2.4271 |  | 2.3959 |  | 3.1021 |  | 60.802 |  | 17.4934 | 1.405 |  | Al2O3 | CaO |  | FeO |  | MgO |  | Na2O |  |  | SiO2 | TiO2 |  | EDS |  | EDS |  | EDS |  | EDS |  | EDS |  |  | EDS | EDS |  | Al2O3 |  | Wollastonite |  | Fe |  | MgO |  | Albite |  |  | SiO2 | Ti |  | 0.14196 |  | 0.15207 |  | 0.12815 |  | 0.02924 |  | 0.02536 |  |  | 0.32718 | 0.06166 |  | 6.01 | 4.41 | 19.77 | 41.29 | 17.02 | 6.17 |  | 12.81 | [6 empty] | Yes | Yes | Yes | Yes | Yes | Yes |  | Yes | [6 empty] | K series | K series | K series | K series | K series | K series | K series |  | K series | [6 empty] | 4 | 0.2 | 0.16 | 0.56 | 1.15 | 0.25 | 0.09 |  | 0.16 | [6 empty] | Flat_0.07s_Opx_25mm_21nA
9 | Flat_0.07s_Opx_25mm_21nA | 100 | 100 |  | 18.5773 |  | 7.9838 |  | 17.9252 |  |  |  |  | 55.5136 |  |  |  |  | 0.6312 |  | 0.68 |  | 0.749 |  |  |  |  | 1.1959 |  |  | 0 | 18.57732 | 0 | 7.983808 | 0 | 17.92522 | 0 | 0 | 0 | 0 | 55.51366 | 0 | 0 |  |  | 13.2773 |  | 6.206 |  | 10.8109 |  |  |  | 43.7562 |  | 25.9496 |  |  |  |  | 0.4512 |  | 0.5286 |  | 0.4517 |  |  |  |  | 0.559 |  |  |  |  | 7.2872 |  | 2.4445 |  | 9.7818 |  |  |  | 60.1622 |  | 20.3244 |  |  |  | CaO |  | FeO |  | MgO |  |  |  |  | SiO2 |  |  |  |  | EDS |  | EDS |  | EDS |  |  |  |  | EDS |  |  |  |  | Wollastonite |  | Fe |  | MgO |  |  |  |  | SiO2 |  |  |  |  | 0.26413 |  | 0.11832 |  | 0.11556 |  |  |  |  | 0.37855 |  |  |  | 17.42 |  | 47.77 | 29.56 |  |  | 11.83 | [7 empty] | Yes |  | Yes | Yes |  |  | Yes | [6 empty] | K series |  | K series |  | K series | K series |  |  | K series | [6 empty] | 4 |  | 0.65 |  | 1.35 | 0.48 |  |  | 0.16 | [6 empty] | Flat_0.07s_Opx_25mm_21nA
10 | Flat_0.05s_Opx_25mm_21nA | 100 | 100 | 6.6733 | 14.2704 |  | 8.9672 |  | 15.4955 |  |  |  |  | 54.5936 |  |  | 0.6988 |  | 0.67 |  | 0.8245 |  | 0.8536 |  |  |  |  | 1.4334 |  |  | 6.6733 | 14.2704 | 0 | 8.9672 | 0 | 15.4955 | 0 | 0 | 0 | 0 | 54.5936 | 0 | 0 | 3.5319 |  | 10.1992 |  | 6.9703 |  | 9.3455 |  |  |  | 44.4336 |  | 25.5195 |  |  | 0.3698 |  | 0.4789 |  | 0.6409 |  | 0.5148 |  |  |  |  | 0.67 |  |  | 2.8578 |  | 5.5556 |  | 2.7249 |  | 8.3921 |  |  |  | 60.6329 |  | 19.8369 |  |  | Al2O3 | CaO |  | FeO |  | MgO |  |  |  |  | SiO2 |  |  | EDS |  | EDS |  | EDS |  | EDS |  |  |  |  | EDS |  |  | Al2O3 |  | Wollastonite |  | Fe |  | MgO |  |  |  |  | SiO2 |  |  | 0.04192 |  | 0.20539 |  | 0.13561 |  | 0.10194 |  |  |  |  | 0.36667 |  |  |  | 15.37 | 5.84 | 46.27 | 22.99 |  |  | 13.56 | [7 empty] | Yes | Yes | Yes | Yes |  |  | Yes | [6 empty] | K series |  | K series | K series | K series | K series |  |  | K series | [6 empty] | 4 |  | 0.55 | 0.19 | 1.31 | 0.37 |  |  | 0.18 | [6 empty] | Flat_0.05s_Opx_25mm_21nA
11 | Flat_0.05s_Opx_25mm_21nA | 100 | 100 | 2.0596 | 12.1414 |  | 12.6368 |  | 18.0161 |  |  |  |  | 55.146 |  |  | 0.601 |  | 0.6417 |  | 0.9093 |  | 0.9421 |  |  |  |  | 1.4554 |  |  | 2.059602 | 12.14141 | 0 | 12.63681 | 0 | 18.01612 | 0 | 0 | 0 | 0 | 55.14606 | 0 | 0 | 1.0901 |  | 8.6775 |  | 9.8228 |  | 10.8657 |  |  |  | 43.7661 |  | 25.7778 |  |  | 0.3181 |  | 0.4586 |  | 0.7068 |  | 0.5682 |  |  |  |  | 0.6803 |  |  | 0.8912 |  | 4.7761 |  | 3.8801 |  | 9.8592 |  |  |  | 60.3463 |  | 20.247 |  |  | Al2O3 | CaO |  | FeO |  | MgO |  |  |  |  | SiO2 |  |  | EDS |  | EDS |  | EDS |  | EDS |  |  |  |  | EDS |  |  | Al2O3 |  | Wollastonite |  | Fe |  | MgO |  |  |  |  | SiO2 |  |  | 0.0119 |  | 0.16888 |  | 0.18513 |  | 0.11062 |  |  |  |  | 0.35678 |  |  |  | 16.68 | 1.66 | 45.02 | 18.9 |  |  | 18.51 | [7 empty] | Yes | Yes | Yes | Yes |  |  | Yes | [6 empty] | K series |  | K series | K series | K series | K series |  |  | K series | [6 empty] | 4 |  | 0.65 | 0.06 | 1.34 | 0.32 |  |  | 0.26 | [6 empty] | Flat_0.05s_Opx_25mm_21nA
12 | Flat_0.03s_Opx_25mm_21nA | 100 | 100 |  | 8.3198 |  | 14.6622 |  | 21.3815 |  |  |  |  | 55.6365 |  |  |  |  | 0.6731 |  | 1.1943 |  | 1.2061 |  |  |  |  | 1.7884 |  |  | 0 | 8.3198 | 0 | 14.6622 | 0 | 21.3815 | 0 | 0 | 0 | 0 | 55.6365 | 0 | 0 |  |  | 5.9462 |  | 11.3972 |  | 12.8954 |  |  |  | 43.7542 |  | 26.007 |  |  |  |  | 0.4811 |  | 0.9283 |  | 0.7274 |  |  |  |  | 0.836 |  |  |  |  | 3.2652 |  | 4.4915 |  | 11.6738 |  |  |  | 60.1898 |  | 20.3797 |  |  |  | CaO |  | FeO |  | MgO |  |  |  |  | SiO2 |  |  |  |  | EDS |  | EDS |  | EDS |  |  |  |  | EDS |  |  |  |  | Wollastonite |  | Fe |  | MgO |  |  |  |  | SiO2 |  |  |  |  | 0.12159 |  | 0.22709 |  | 0.13731 |  |  |  |  | 0.3738 |  |  |  | 20.7 |  | 47.17 | 13.61 |  |  | 22.71 | [7 empty] | Yes |  | Yes | Yes |  |  | Yes | [6 empty] | K series |  | K series |  | K series | K series |  |  | K series | [6 empty] | 4 |  | 0.78 |  | 1.35 | 0.22 |  |  | 0.3 | [6 empty] | Flat_0.03s_Opx_25mm_21nA
13 | Flat_0.03s_Opx_25mm_21nA | 100 | 100 | 5.9673 | 13.9115 |  | 10.1285 |  | 13.2948 |  |  |  |  | 56.698 |  |  | 0.9137 |  | 0.8733 |  | 1.071 |  | 1.0932 |  |  |  |  | 1.8858 |  |  | 5.967294 | 13.91149 | 0 | 10.12849 | 0 | 13.29479 | 0 | 0 | 0 | 0 | 56.69794 | 0 | 0 | 3.1582 |  | 9.9426 |  | 7.873 |  | 8.0182 |  |  |  | 44.5047 |  | 26.5032 |  |  | 0.4836 |  | 0.6242 |  | 0.8325 |  | 0.6593 |  |  |  |  | 0.8815 |  |  | 2.5662 |  | 5.4386 |  | 3.0907 |  | 7.2306 |  |  |  | 60.9857 |  | 20.6883 |  |  | Al2O3 | CaO |  | FeO |  | MgO |  |  |  |  | SiO2 |  |  | EDS |  | EDS |  | EDS |  | EDS |  |  |  |  | EDS |  |  | Al2O3 |  | Wollastonite |  | Fe |  | MgO |  |  |  |  | SiO2 |  |  | 0.0371 |  | 0.19604 |  | 0.15008 |  | 0.08429 |  |  |  |  | 0.37789 |  |  |  | 12.71 | 5.17 | 47.69 | 21.94 |  |  | 15.01 | [7 empty] | Yes | Yes | Yes | Yes |  |  | Yes | [6 empty] | K series |  | K series | K series | K series | K series |  |  | K series | [6 empty] | 4 |  | 0.47 | 0.17 | 1.36 | 0.36 |  |  | 0.2 | [6 empty] | Flat_0.03s_Opx_25mm_21nA
14 | Flat_0.02s_Opx_25mm_21nA | 100 | 100 |  | 11.0687 |  | 17.4908 |  | 18.1542 |  |  |  |  | 53.2864 |  |  |  |  | 1.0003 |  | 1.4314 |  | 1.5556 |  |  |  |  | 2.3263 |  |  | 0 | 11.06869 | 0 | 17.49078 | 0 | 18.15418 | 0 | 0 | 0 | 0 | 53.28635 | 0 | 0 |  |  | 7.9108 |  | 13.5958 |  | 10.949 |  |  |  | 42.6359 |  | 24.9085 |  |  |  |  | 0.7149 |  | 1.1127 |  | 0.9382 |  |  |  |  | 1.0874 |  |  |  |  | 4.4425 |  | 5.4794 |  | 10.1364 |  |  |  | 59.9806 |  | 19.9612 |  |  |  | CaO |  | FeO |  | MgO |  |  |  |  | SiO2 |  |  |  |  | EDS |  | EDS |  | EDS |  |  |  |  | EDS |  |  |  |  | Wollastonite |  | Fe |  | MgO |  |  |  |  | SiO2 |  |  |  |  | 0.15104 |  | 0.25134 |  | 0.10359 |  |  |  |  | 0.33258 |  |  |  | 15.62 |  | 41.97 | 16.9 |  |  | 25.13 | [7 empty] | Yes |  | Yes | Yes |  |  | Yes | [6 empty] | K series |  | K series |  | K series | K series |  |  | K series | [6 empty] | 4 |  | 0.68 |  | 1.33 | 0.3 |  |  | 0.37 | [6 empty] | Flat_0.02s_Opx_25mm_21nA
15 | Flat_0.02s_Opx_25mm_21nA | 100 | 100 | 10.2119 | 14.5149 |  | 6.6699 |  | 12.5779 |  |  |  |  | 56.0254 |  |  | 1.2923 |  | 1.0181 |  | 1.203 |  | 1.247 |  |  |  |  | 2.2421 |  |  | 10.2119 | 14.5149 | 0 | 6.6699 | 0 | 12.5779 | 0 | 0 | 0 | 0 | 56.0254 | 0 | 0 | 5.4047 |  | 10.3739 |  | 5.1846 |  | 7.5859 |  |  |  | 45.262 |  | 26.1888 |  |  | 0.684 |  | 0.7277 |  | 0.9351 |  | 0.7521 |  |  |  |  | 1.0481 |  |  | 4.3305 |  | 5.5957 |  | 2.0071 |  | 6.7457 |  |  |  | 61.1621 |  | 20.1589 |  |  | Al2O3 | CaO |  | FeO |  | MgO |  |  |  |  | SiO2 |  |  | EDS |  | EDS |  | EDS |  | EDS |  |  |  |  | EDS |  |  | Al2O3 |  | Wollastonite |  | Fe |  | MgO |  |  |  |  | SiO2 |  |  | 0.06788 |  | 0.21064 |  | 0.1018 |  | 0.08563 |  |  |  |  | 0.38308 |  |  |  | 12.91 | 9.45 | 48.34 | 23.58 |  |  | 10.18 | [7 empty] | Yes | Yes | Yes | Yes |  |  | Yes | [6 empty] | K series |  | K series | K series | K series | K series |  |  | K series | [6 empty] | 4 |  | 0.44 | 0.28 | 1.32 | 0.37 |  |  | 0.13 | [6 empty] | Flat_0.02s_Opx_25mm_21nA
16 | Flat_0.01s_Opx_25mm_21nA | 100 | 100 | 7.8302 | 16.962 |  |  |  | 14.4703 |  |  |  |  | 60.7375 |  |  | 1.9259 |  | 1.7813 |  |  |  | 2.0558 |  |  |  |  | 3.607 |  |  | 7.8302 | 16.962 | 0 | 0 | 0 | 14.4703 | 0 | 0 | 0 | 0 | 60.7375 | 0 | 0 | 4.1442 |  | 12.1228 |  |  |  | 8.7272 |  |  |  | 46.6143 |  | 28.3915 |  |  | 1.0193 |  | 1.2731 |  |  |  | 1.2399 |  |  |  |  | 1.6861 |  |  | 3.2407 |  | 6.3818 |  |  |  | 7.574 |  |  |  | 61.4746 |  | 21.3289 |  |  | Al2O3 | CaO |  |  |  | MgO |  |  |  |  | SiO2 |  |  | EDS |  | EDS |  |  |  | EDS |  |  |  |  | EDS |  |  | Al2O3 |  | Wollastonite |  |  |  | MgO |  |  |  |  | SiO2 |  |  | 0.04202 |  | 0.19158 |  |  |  | 0.0827 |  |  |  |  | 0.33811 |  |  |  | 12.47 | 5.85 | 42.67 | 21.44 | [10 empty] | Yes | Yes | Yes | Yes | [9 empty] | K series |  | K series | K series | K series | K series | [9 empty] | 4 |  | 0.49 | 0.21 | 1.39 | 0.42 | [9 empty] | Flat_0.01s_Opx_25mm_21nA
17 | Flat_0.01s_Opx_25mm_21nA | 100 | 100 |  | 12.8982 |  | 12.1124 |  | 18.4043 |  |  |  |  | 56.5852 |  |  |  |  | 1.4969 |  | 1.9525 |  | 2.1131 |  |  |  |  | 3.1733 |  |  | 0 | 12.89819 | 0 | 12.11239 | 0 | 18.40428 | 0 | 0 | 0 | 0 | 56.58514 | 0 | 0 |  |  | 9.2184 |  | 9.4152 |  | 11.0998 |  |  |  | 43.8162 |  | 26.4505 |  |  |  |  | 1.0699 |  | 1.5177 |  | 1.2744 |  |  |  |  | 1.4833 |  |  |  |  | 5.071 |  | 3.717 |  | 10.0661 |  |  |  | 60.382 |  | 20.7639 |  |  |  | CaO |  | FeO |  | MgO |  |  |  |  | SiO2 |  |  |  |  | EDS |  | EDS |  | EDS |  |  |  |  | EDS |  |  |  |  | Wollastonite |  | Fe |  | MgO |  |  |  |  | SiO2 |  |  |  |  | 0.17594 |  | 0.17382 |  | 0.11108 |  |  |  |  | 0.3641 |  |  |  | 16.75 |  | 45.95 | 19.69 |  |  | 17.38 | [7 empty] | Yes |  | Yes | Yes |  |  | Yes | [6 empty] | K series |  | K series |  | K series | K series |  |  | K series | [6 empty] | 4 |  | 0.67 |  | 1.38 | 0.34 |  |  | 0.25 | [6 empty] | Flat_0.01s_Opx_25mm_21nA
18 | Tilted_10s_Opx_25mm_21nA | 100 | 100 | 1.0195 | 21.5898 |  | 10.4922 |  | 13.8033 | 0.3383 | 0.3132 | 0.3341 |  | 52.1095 |  |  | 0.0313 |  | 0.0659 |  | 0.074 |  | 0.0526 | 0.0341 | 0.0217 | 0.0426 |  | 0.1055 |  |  | 1.019501 | 21.58982 | 0 | 10.49221 | 0 | 13.80331 | 0.3383003 | 0.3132003 | 0.3341003 | 0 | 52.10955 | 0 | 0 | 0.5396 |  | 15.4304 |  | 8.1558 |  | 8.3249 | 0.262 | 0.2323 | 0.2626 | 42.4341 |  | 24.3584 |  |  | 0.0166 |  | 0.0471 |  | 0.0575 |  | 0.0317 | 0.0264 | 0.0161 | 0.0335 |  | 0.0493 |  |  | 0.4512 |  | 8.6859 |  | 3.2948 |  | 7.7255 | 0.1076 | 0.228 | 0.1009 | 59.8393 |  | 19.5669 |  |  | Al2O3 | CaO |  | FeO |  | MgO | MnO | Na2O | NiO |  | SiO2 |  |  | EDS |  | EDS |  | EDS |  | EDS | EDS | EDS | EDS |  | EDS |  |  | Al2O3 |  | Wollastonite |  | Fe |  | MgO | Mn | Albite | Ni |  | SiO2 |  |  | 0.0064 |  | 0.21911 |  | 0.10621 |  | 0.09615 | 0.00335 | 0.00226 | 0.00345 |  | 0.31771 |  |  | 0.54 | 14.5 | 0.89 | 40.09 | 24.52 |  | 0.33 | 10.62 | 0.35 | [5 empty] | Yes | Yes | Yes | Yes | Yes |  | Yes | Yes | Yes | [5 empty] | K series | K series | K series | K series | K series | K series |  | K series | K series | K series | [5 empty] | 4 | 0.02 | 0.52 | 0.03 | 1.31 | 0.58 |  | 0.01 | 0.22 | 0.01 | [5 empty] | Tilted_10s_Opx_25mm_21nA
19 | Tilted_5s_Opx_25mm_21nA | 100 | 100 | 7.9524 | 11.5302 |  | 13.508 | 0.1559 | 12.1245 | 0.3638 | 1.5196 |  |  | 50.3427 | 2.503 |  | 0.0723 |  | 0.0749 |  | 0.1136 | 0.0262 | 0.0729 | 0.0483 | 0.037 |  |  | 0.1504 | 0.0632 |  | 7.952392 | 11.53019 | 0 | 13.50799 | 0.1558998 | 12.12449 | 0.3637996 | 1.519598 | 0 | 0 | 50.34265 | 2.502997 | 0 | 4.2089 |  | 8.2407 |  | 10.5 | 0.1295 | 7.3124 | 0.2817 | 1.1273 |  | 43.1665 |  | 23.5325 | 1.5006 |  | 0.0383 |  | 0.0535 |  | 0.0883 | 0.0217 | 0.0439 | 0.0374 | 0.0275 |  |  | 0.0703 | 0.0379 |  | 3.4857 |  | 4.5944 |  | 4.2013 | 0.074 | 6.721 | 0.1146 | 1.0957 |  | 60.2904 |  | 18.7228 | 0.7 |  | Al2O3 | CaO |  | FeO | K2O | MgO | MnO | Na2O |  |  | SiO2 | TiO2 |  | EDS |  | EDS |  | EDS | EDS | EDS | EDS | EDS |  |  | EDS | EDS |  | Al2O3 |  | Wollastonite |  | Fe | KBr | MgO | Mn | Albite |  |  | SiO2 | Ti |  | 0.04953 |  | 0.11616 |  | 0.13567 | 0.00178 | 0.08327 | 0.00357 | 0.01086 |  |  | 0.29965 | 0.01951 |  | 2.57 | 12.56 | 6.9 | 37.81 | 13 | 1.95 | 0.36 | 13.57 |  |  | 0.21 |  |  |  | Yes | Yes | Yes | Yes | Yes | Yes | Yes | Yes |  |  | Yes |  |  |  | K series | K series | K series | K series | K series | K series | K series | K series | K series |  |  | K series |  |  |  | 4 | 0.07 | 0.45 | 0.23 | 1.24 | 0.3 | 0.05 | 0.01 | 0.28 |  |  | 0 |  |  |  | Tilted_5s_Opx_25mm_21nA
20 | Tilted_2s_Opx_25mm_21nA | 100 | 100 | 1.1232 | 21.7137 |  | 10.7174 |  | 13.6058 | 0.3296 | 0.3486 |  |  | 51.8273 | 0.3344 |  | 0.071 |  | 0.1459 |  | 0.1653 |  | 0.116 | 0.0756 | 0.0473 |  |  | 0.2323 | 0.0742 |  | 1.1232 | 21.7137 | 0 | 10.7174 | 0 | 13.6058 | 0.3296 | 0.3486 | 0 | 0 | 51.8273 | 0.3344 | 0 | 0.5945 |  | 15.5189 |  | 8.3308 |  | 8.2058 | 0.2552 | 0.2586 |  | 42.4092 |  | 24.2264 | 0.2005 |  | 0.0376 |  | 0.1043 |  | 0.1285 |  | 0.0699 | 0.0585 | 0.0351 |  |  | 0.1086 | 0.0445 |  | 0.4974 |  | 8.7417 |  | 3.3678 |  | 7.6201 | 0.1049 | 0.254 |  | 59.8453 |  | 19.4743 | 0.0945 |  | Al2O3 | CaO |  | FeO |  | MgO | MnO | Na2O |  |  | SiO2 | TiO2 |  | EDS |  | EDS |  | EDS |  | EDS | EDS | EDS |  |  | EDS | EDS |  | Al2O3 |  | Wollastonite |  | Fe |  | MgO | Mn | Albite |  |  | SiO2 | Ti |  | 0.0071 |  | 0.22181 |  | 0.10907 |  | 0.09535 | 0.00328 | 0.00253 |  |  | 0.31801 | 0.00262 |  | 0.6 | 14.38 | 0.99 | 40.13 | 24.82 | 0.26 | 0.33 | 10.91 | [6 empty] | Yes | Yes | Yes | Yes | Yes | Yes | Yes | Yes | [6 empty] | K series | K series | K series | K series | K series | K series | K series | K series | K series | [6 empty] | 4 | 0.02 | 0.51 | 0.03 | 1.3 | 0.58 | 0.01 | 0.01 | 0.23 | [6 empty] | Tilted_2s_Opx_25mm_21nA
21 | Tilted_1s_Opx_25mm_21nA | 100 | 100 | 8.4053 | 11.1575 |  | 13.9775 |  | 11.9416 |  | 1.5645 |  |  | 50.3202 | 2.6334 |  | 0.164 |  | 0.1648 |  | 0.2566 |  | 0.1619 |  | 0.0836 |  |  | 0.3338 | 0.1455 |  | 8.4053 | 11.1575 | 0 | 13.9775 | 0 | 11.9416 | 0 | 1.5645 | 0 | 0 | 50.3202 | 2.6334 | 0 | 4.4486 |  | 7.9743 |  | 10.8649 |  | 7.2021 |  | 1.1607 |  | 43.2487 |  | 23.522 | 1.5788 |  | 0.0868 |  | 0.1178 |  | 0.1994 |  | 0.0977 |  | 0.062 |  |  | 0.156 | 0.0873 |  | 3.6812 |  | 4.4423 |  | 4.3438 |  | 6.6142 |  | 1.1272 |  | 60.3561 |  | 18.6993 | 0.7359 |  | Al2O3 | CaO |  | FeO |  | MgO |  | Na2O |  |  | SiO2 | TiO2 |  | EDS |  | EDS |  | EDS |  | EDS |  | EDS |  |  | EDS | EDS |  | Al2O3 |  | Wollastonite |  | Fe |  | MgO |  | Albite |  |  | SiO2 | Ti |  | 0.05213 |  | 0.11192 |  | 0.13976 |  | 0.08161 |  | 0.01113 |  |  | 0.2979 | 0.02044 |  | 2.64 | 12.31 | 7.26 | 37.59 | 12.53 | 2.04 |  | 13.98 | [6 empty] | Yes | Yes | Yes | Yes | Yes | Yes |  | Yes | [6 empty] | K series | K series | K series | K series | K series | K series | K series |  | K series | [6 empty] | 4 | 0.07 | 0.44 | 0.24 | 1.24 | 0.29 | 0.05 |  | 0.29 | [6 empty] | Tilted_1s_Opx_25mm_21nA
22 | Tilted_0.5s_Opx_25mm_21nA | 100 | 100 | 6.7298 | 11.8964 |  | 14.0582 |  | 13.1174 |  | 1.2727 |  |  | 51.0188 | 1.9067 |  | 0.2151 |  | 0.2373 |  | 0.3614 |  | 0.2352 |  | 0.1128 |  |  | 0.4724 | 0.1881 |  | 6.7298 | 11.8964 | 0 | 14.0582 | 0 | 13.1174 | 0 | 1.2727 | 0 | 0 | 51.0188 | 1.9067 | 0 | 3.5618 |  | 8.5024 |  | 10.9277 |  | 7.9112 |  | 0.9442 |  | 43.1611 |  | 23.8485 | 1.1431 |  | 0.1139 |  | 0.1696 |  | 0.281 |  | 0.1418 |  | 0.0837 |  |  | 0.2208 | 0.1128 |  | 2.9486 |  | 4.7384 |  | 4.3706 |  | 7.2683 |  | 0.9173 |  | 60.2575 |  | 18.9663 | 0.5331 |  | Al2O3 | CaO |  | FeO |  | MgO |  | Na2O |  |  | SiO2 | TiO2 |  | EDS |  | EDS |  | EDS |  | EDS |  | EDS |  |  | EDS | EDS |  | Al2O3 |  | Wollastonite |  | Fe |  | MgO |  | Albite |  |  | SiO2 | Ti |  | 0.04167 |  | 0.1194 |  | 0.14071 |  | 0.08984 |  | 0.00907 |  |  | 0.30289 | 0.01481 |  | 2.15 | 13.55 | 5.8 | 38.22 | 13.36 | 1.48 |  | 14.07 | [6 empty] | Yes | Yes | Yes | Yes | Yes | Yes |  | Yes | [6 empty] | K series | K series | K series | K series | K series | K series | K series |  | K series | [6 empty] | 4 | 0.06 | 0.48 | 0.2 | 1.26 | 0.31 | 0.04 |  | 0.29 | [6 empty] | Tilted_0.5s_Opx_25mm_21nA
23 | Tilted_0.1s_Opx_25mm_21nA | 100 | 100 | 2.5453 | 12.911 |  | 14.4053 |  | 16.5568 |  |  |  |  | 53.5815 |  |  | 0.4048 |  | 0.5654 |  | 0.8323 |  | 0.5735 |  |  |  |  | 1.0849 |  |  | 2.545303 | 12.91101 | 0 | 14.40531 | 0 | 16.55682 | 0 | 0 | 0 | 0 | 53.58155 | 0 | 0 | 1.3471 |  | 9.2276 |  | 11.1975 |  | 9.9856 |  |  |  | 43.1958 |  | 25.0464 |  |  | 0.2142 |  | 0.4041 |  | 0.6469 |  | 0.3459 |  |  |  |  | 0.5071 |  |  | 1.1137 |  | 5.1355 |  | 4.4725 |  | 9.1617 |  |  |  | 60.2245 |  | 19.8921 |  |  | Al2O3 | CaO |  | FeO |  | MgO |  |  |  |  | SiO2 |  |  | EDS |  | EDS |  | EDS |  | EDS |  |  |  |  | EDS |  |  | Al2O3 |  | Wollastonite |  | Fe |  | MgO |  |  |  |  | SiO2 |  |  | 0.01512 |  | 0.12485 |  | 0.13914 |  | 0.11006 |  |  |  |  | 0.30839 |  |  |  | 16.59 | 2.1 | 38.92 | 13.97 |  |  | 13.91 | [7 empty] | Yes | Yes | Yes | Yes |  |  | Yes | [6 empty] | K series |  | K series | K series | K series | K series |  |  | K series | [6 empty] | 4 |  | 0.61 | 0.07 | 1.32 | 0.34 |  |  | 0.3 | [6 empty] | Tilted_0.1s_Opx_25mm_21nA
24 | Tilted_0.1s_Opx_25mm_21nA | 100 | 100 |  | 21.9787 |  | 10.5959 |  | 14.3585 |  |  |  |  | 53.0669 |  |  |  |  | 0.6679 |  | 0.7647 |  | 0.5252 |  |  |  |  | 1.0427 |  |  | 0 | 21.9787 | 0 | 10.5959 | 0 | 14.3585 | 0 | 0 | 0 | 0 | 53.0669 | 0 | 0 |  |  | 15.7083 |  | 8.2364 |  | 8.6598 |  |  |  | 42.5897 |  | 24.8059 |  |  |  |  | 0.4774 |  | 0.5944 |  | 0.3168 |  |  |  |  | 0.4874 |  |  |  |  | 8.8255 |  | 3.321 |  | 8.0209 |  |  |  | 59.9442 |  | 19.8884 |  |  |  | CaO |  | FeO |  | MgO |  |  |  |  | SiO2 |  |  |  |  | EDS |  | EDS |  | EDS |  |  |  |  | EDS |  |  |  |  | Wollastonite |  | Fe |  | MgO |  |  |  |  | SiO2 |  |  |  |  | 0.21751 |  | 0.10451 |  | 0.09786 |  |  |  |  | 0.31642 |  |  |  | 14.76 |  | 39.93 | 24.34 |  |  | 10.45 | [7 empty] | Yes |  | Yes | Yes |  |  | Yes | [6 empty] | K series |  | K series |  | K series | K series |  |  | K series | [6 empty] | 4 |  | 0.54 |  | 1.33 | 0.59 |  |  | 0.22 | [6 empty] | Tilted_0.1s_Opx_25mm_21nA
25 | Tilted_0.07s_Opx_25mm_21nA | 100 | 100 | 1.606 | 21.731 |  | 10.2766 |  | 12.8211 |  |  |  |  | 53.5654 |  |  | 0.3618 |  | 0.7875 |  | 0.8907 |  | 0.6109 |  |  |  |  | 1.2331 |  |  | 1.605998 | 21.73098 | 0 | 10.27659 | 0 | 12.82109 | 0 | 0 | 0 | 0 | 53.56535 | 0 | 0 | 0.85 |  | 15.5312 |  | 7.9881 |  | 7.7325 |  |  |  | 42.8592 |  | 25.0389 |  |  | 0.1915 |  | 0.5628 |  | 0.6924 |  | 0.3684 |  |  |  |  | 0.5764 |  |  | 0.7078 |  | 8.7071 |  | 3.2139 |  | 7.1465 |  |  |  | 60.1928 |  | 20.0318 |  |  | Al2O3 | CaO |  | FeO |  | MgO |  |  |  |  | SiO2 |  |  | EDS |  | EDS |  | EDS |  | EDS |  |  |  |  | EDS |  |  | Al2O3 |  | Wollastonite |  | Fe |  | MgO |  |  |  |  | SiO2 |  |  | 0.01019 |  | 0.22132 |  | 0.10433 |  | 0.09008 |  |  |  |  | 0.32893 |  |  |  | 13.58 | 1.42 | 41.51 | 24.77 |  |  | 10.43 | [7 empty] | Yes | Yes | Yes | Yes |  |  | Yes | [6 empty] | K series |  | K series | K series | K series | K series |  |  | K series | [6 empty] | 4 |  | 0.47 | 0.05 | 1.33 | 0.58 |  |  | 0.21 | [6 empty] | Tilted_0.07s_Opx_25mm_21nA
26 | Tilted_0.07s_Opx_25mm_21nA | 100 | 100 | 16.1344 | 11.7555 |  | 10.1447 |  | 5.5392 |  | 3.1868 |  |  | 47.4044 | 5.8351 |  | 0.7476 |  | 0.6173 |  | 0.852 |  | 0.4436 |  | 0.3572 |  |  | 1.1982 | 0.6605 |  | 16.13438 | 11.75549 | 0 | 10.14469 | 0 | 5.539194 | 0 | 3.186797 | 0 | 0 | 47.40435 | 5.835094 | 0 | 8.5393 |  | 8.4017 |  | 7.8856 |  | 3.3408 |  | 2.3642 |  | 43.8112 |  | 22.159 | 3.4982 |  | 0.3957 |  | 0.4412 |  | 0.6623 |  | 0.2675 |  | 0.265 |  |  | 0.5601 | 0.396 |  | 7.0205 |  | 4.6501 |  | 3.1323 |  | 3.0482 |  | 2.2812 |  | 60.7457 |  | 17.5018 | 1.6201 |  | Al2O3 | CaO |  | FeO |  | MgO |  | Na2O |  |  | SiO2 | TiO2 |  | EDS |  | EDS |  | EDS |  | EDS |  | EDS |  |  | EDS | EDS |  | Al2O3 |  | Wollastonite |  | Fe |  | MgO |  | Albite |  |  | SiO2 | Ti |  | 0.10656 |  | 0.12309 |  | 0.10561 |  | 0.03958 |  | 0.02393 |  |  | 0.29206 | 0.04704 |  | 5.67 | 5.97 | 14.84 | 36.86 | 13.78 | 4.7 |  | 10.56 | [6 empty] | Yes | Yes | Yes | Yes | Yes | Yes |  | Yes | [6 empty] | K series | K series | K series | K series | K series | K series | K series |  | K series | [6 empty] | 4 | 0.15 | 0.2 | 0.46 | 1.15 | 0.31 | 0.11 |  | 0.21 | [6 empty] | Tilted_0.07s_Opx_25mm_21nA
27 | Tilted_0.05s_Opx_25mm_21nA | 100 | 100 |  | 23.0006 |  | 9.771 |  | 14.1508 |  |  |  |  | 53.0776 |  |  |  |  | 0.9452 |  | 1.0926 |  | 0.739 |  |  |  |  | 1.4798 |  |  | 0 | 23.0006 | 0 | 9.771 | 0 | 14.1508 | 0 | 0 | 0 | 0 | 53.0776 | 0 | 0 |  |  | 16.4386 |  | 7.5952 |  | 8.5345 |  |  |  | 42.6208 |  | 24.8109 |  |  |  |  | 0.6755 |  | 0.8493 |  | 0.4457 |  |  |  |  | 0.6917 |  |  |  |  | 9.2281 |  | 3.0599 |  | 7.8982 |  |  |  | 59.9379 |  | 19.8758 |  |  |  | CaO |  | FeO |  | MgO |  |  |  |  | SiO2 |  |  |  |  | EDS |  | EDS |  | EDS |  |  |  |  | EDS |  |  |  |  | Wollastonite |  | Fe |  | MgO |  |  |  |  | SiO2 |  |  |  |  | 0.22665 |  | 0.09595 |  | 0.09625 |  |  |  |  | 0.31568 |  |  |  | 14.51 |  | 39.84 | 25.37 |  |  | 9.59 | [7 empty] | Yes |  | Yes | Yes |  |  | Yes | [6 empty] | K series |  | K series |  | K series | K series |  |  | K series | [6 empty] | 4 |  | 0.53 |  | 1.33 | 0.62 |  |  | 0.2 | [6 empty] | Tilted_0.05s_Opx_25mm_21nA
28 | Tilted_0.05s_Opx_25mm_21nA | 100 | 100 |  | 22.1963 |  | 10.8451 |  | 13.6366 |  |  |  |  | 53.322 |  |  |  |  | 0.9058 |  | 1.0559 |  | 0.7267 |  |  |  |  | 1.4367 |  |  | 0 | 22.1963 | 0 | 10.8451 | 0 | 13.6366 | 0 | 0 | 0 | 0 | 53.322 | 0 | 0 |  |  | 15.8639 |  | 8.43 |  | 8.2244 |  |  |  | 42.5566 |  | 24.9251 |  |  |  |  | 0.6474 |  | 0.8208 |  | 0.4383 |  |  |  |  | 0.6716 |  |  |  |  | 8.9297 |  | 3.4055 |  | 7.632 |  |  |  | 60.0109 |  | 20.0218 |  |  |  | CaO |  | FeO |  | MgO |  |  |  |  | SiO2 |  |  |  |  | EDS |  | EDS |  | EDS |  |  |  |  | EDS |  |  |  |  | Wollastonite |  | Fe |  | MgO |  |  |  |  | SiO2 |  |  |  |  | 0.22641 |  | 0.11024 |  | 0.09562 |  |  |  |  | 0.32792 |  |  |  | 14.42 |  | 41.38 | 25.34 |  |  | 11.02 | [7 empty] | Yes |  | Yes | Yes |  |  | Yes | [6 empty] | K series |  | K series |  | K series | K series |  |  | K series | [6 empty] | 4 |  | 0.51 |  | 1.33 | 0.6 |  |  | 0.23 | [6 empty] | Tilted_0.05s_Opx_25mm_21nA
29 | Tilted_0.03s_Opx_25mm_21nA | 100 | 100 |  | 20.9752 |  | 11.5864 |  | 13.962 |  |  |  |  | 53.4764 |  |  |  |  | 1.235 |  | 1.4035 |  | 0.9763 |  |  |  |  | 1.9243 |  |  | 0 | 20.9752 | 0 | 11.5864 | 0 | 13.962 | 0 | 0 | 0 | 0 | 53.4764 | 0 | 0 |  |  | 14.9911 |  | 9.0063 |  | 8.4206 |  |  |  | 42.5847 |  | 24.9973 |  |  |  |  | 0.8827 |  | 1.091 |  | 0.5888 |  |  |  |  | 0.8995 |  |  |  |  | 8.4367 |  | 3.6376 |  | 7.8124 |  |  |  | 60.0378 |  | 20.0756 |  |  |  | CaO |  | FeO |  | MgO |  |  |  |  | SiO2 |  |  |  |  | EDS |  | EDS |  | EDS |  |  |  |  | EDS |  |  |  |  | Wollastonite |  | Fe |  | MgO |  |  |  |  | SiO2 |  |  |  |  | 0.20291 |  | 0.11173 |  | 0.09272 |  |  |  |  | 0.31141 |  |  |  | 13.98 |  | 39.3 | 22.71 |  |  | 11.17 | [7 empty] | Yes |  | Yes | Yes |  |  | Yes | [6 empty] | K series |  | K series |  | K series | K series |  |  | K series | [6 empty] | 4 |  | 0.52 |  | 1.34 | 0.56 |  |  | 0.24 | [6 empty] | Tilted_0.03s_Opx_25mm_21nA
30 | Tilted_0.03s_Opx_25mm_21nA | 100 | 100 |  | 20.9752 |  | 11.5864 |  | 13.962 |  |  |  |  | 53.4764 |  |  |  |  | 1.235 |  | 1.4035 |  | 0.9763 |  |  |  |  | 1.9243 |  |  | 0 | 20.9752 | 0 | 11.5864 | 0 | 13.962 | 0 | 0 | 0 | 0 | 53.4764 | 0 | 0 |  |  | 14.9911 |  | 9.0063 |  | 8.4206 |  |  |  | 42.5847 |  | 24.9973 |  |  |  |  | 0.8827 |  | 1.091 |  | 0.5888 |  |  |  |  | 0.8995 |  |  |  |  | 8.4367 |  | 3.6376 |  | 7.8124 |  |  |  | 60.0378 |  | 20.0756 |  |  |  | CaO |  | FeO |  | MgO |  |  |  |  | SiO2 |  |  |  |  | EDS |  | EDS |  | EDS |  |  |  |  | EDS |  |  |  |  | Wollastonite |  | Fe |  | MgO |  |  |  |  | SiO2 |  |  |  |  | 0.20291 |  | 0.11173 |  | 0.09272 |  |  |  |  | 0.31141 |  |  |  | 13.98 |  | 39.3 | 22.71 |  |  | 11.17 | [7 empty] | Yes |  | Yes | Yes |  |  | Yes | [6 empty] | K series |  | K series |  | K series | K series |  |  | K series | [6 empty] | 4 |  | 0.52 |  | 1.34 | 0.56 |  |  | 0.24 | [6 empty] | Tilted_0.03s_Opx_25mm_21nA
31 | Tilted_0.01s_Opx_25mm_21nA | 100 | 100 |  | 23.083 |  | 12.7897 |  | 13.8391 |  |  |  |  | 50.2881 |  |  |  |  | 1.9804 |  | 2.2767 |  | 1.5514 |  |  |  |  | 2.9819 |  |  | 0 | 23.08302 | 0 | 12.78971 | 0 | 13.83911 | 0 | 0 | 0 | 0 | 50.28815 | 0 | 0 |  |  | 16.4976 |  | 9.9417 |  | 8.3465 |  |  |  | 41.7073 |  | 23.507 |  |  |  |  | 1.4154 |  | 1.7697 |  | 0.9356 |  |  |  |  | 1.3939 |  |  |  |  | 9.4046 |  | 4.0673 |  | 7.8439 |  |  |  | 59.5614 |  | 19.1228 |  |  |  | CaO |  | FeO |  | MgO |  |  |  |  | SiO2 |  |  |  |  | EDS |  | EDS |  | EDS |  |  |  |  | EDS |  |  |  |  | Wollastonite |  | Fe |  | MgO |  |  |  |  | SiO2 |  |  |  |  | 0.25082 |  | 0.13839 |  | 0.10228 |  |  |  |  | 0.32736 |  |  |  | 15.42 |  | 41.31 | 28.07 |  |  | 13.84 | [7 empty] | Yes |  | Yes | Yes |  |  | Yes | [6 empty] | K series |  | K series |  | K series | K series |  |  | K series | [6 empty] | 4 |  | 0.53 |  | 1.28 | 0.63 |  |  | 0.27 | [6 empty] | Tilted_0.01s_Opx_25mm_21nA
32 | Tilted_0.01s_Opx_25mm_21nA | 100 | 100 |  | 21.9853 |  | 14.3972 |  | 15.0677 |  |  |  |  | 48.5498 |  |  |  |  | 2.0808 |  | 2.4755 |  | 1.6052 |  |  |  |  | 3.2769 |  |  | 0 | 21.9853 | 0 | 14.3972 | 0 | 15.0677 | 0 | 0 | 0 | 0 | 48.5498 | 0 | 0 |  |  | 15.713 |  | 11.1912 |  | 9.0875 |  |  |  | 41.3139 |  | 22.6944 |  |  |  |  | 1.4871 |  | 1.9243 |  | 0.9681 |  |  |  |  | 1.5318 |  |  |  |  | 8.9989 |  | 4.5998 |  | 8.5799 |  |  |  | 59.2738 |  | 18.5476 |  |  |  | CaO |  | FeO |  | MgO |  |  |  |  | SiO2 |  |  |  |  | EDS |  | EDS |  | EDS |  |  |  |  | EDS |  |  |  |  | Wollastonite |  | Fe |  | MgO |  |  |  |  | SiO2 |  |  |  |  | 0.21772 |  | 0.14196 |  | 0.10093 |  |  |  |  | 0.28635 |  |  |  | 15.22 |  | 36.14 | 24.37 |  |  | 14.2 | [7 empty] | Yes |  | Yes | Yes |  |  | Yes | [6 empty] | K series |  | K series |  | K series | K series |  |  | K series | [6 empty] | 4 |  | 0.58 |  | 1.25 | 0.61 |  |  | 0.31 | [6 empty] | Tilted_0.01s_Opx_25mm_21nA
33 | Tilted_10s_Opx_12mm_6.8nA | 100 | 100 | 1.1579 | 21.0855 |  | 10.5576 |  | 13.8287 | 0.2574 | 0.3633 |  | 0.0353 | 52.3046 | 0.4097 |  | 0.0252 |  | 0.0534 |  | 0.0584 |  | 0.0423 | 0.0264 | 0.0171 |  | 0.0876 | 0.0912 | 0.0263 |  | 1.1579 | 21.0855 | 0 | 10.5576 | 0 | 13.8287 | 0.2574 | 0.3633 | 0 | 0.0353 | 52.3046 | 0.4097 | 0 | 0.6128 |  | 15.0699 |  | 8.2066 |  | 8.3402 | 0.1993 | 0.2696 |  | 42.5761 | 0.0302 | 24.4495 | 0.2456 |  | 0.0134 |  | 0.0381 |  | 0.0454 |  | 0.0255 | 0.0204 | 0.0127 |  | 0.0749 | 0.0426 | 0.0158 |  | 0.5114 |  | 8.4664 |  | 3.3089 |  | 7.7245 | 0.0817 | 0.264 |  | 59.9223 | 0.0036 | 19.6018 | 0.1155 |  | Al2O3 | CaO |  | FeO |  | MgO | MnO | Na2O |  | OsO2 | SiO2 | TiO2 |  | EDS |  | EDS |  | EDS |  | EDS | EDS | EDS |  | EDS | EDS | EDS |  | Al2O3 |  | Wollastonite |  | Fe |  | MgO | Mn | Albite |  | Os (v) | SiO2 | Ti |  | 0.01197 |  | 0.35165 |  | 0.17547 |  | 0.15855 | 0.00418 | 0.00432 |  | 0.0005 | 0.52422 | 0.00524 |  | 1.02 | 23.91 | 1.67 | 66.16 | 39.36 | 0.52 | 0.42 | 17.55 |  |  |  | 0.05 |  |  | Yes | Yes | Yes | Yes | Yes | Yes | Yes | Yes |  |  |  | Yes |  |  | K series | K series | K series | K series | K series | K series | K series | K series | K series |  |  |  | L series |  |  | 4 | 0.02 | 0.52 | 0.03 | 1.31 | 0.57 | 0.01 | 0.01 | 0.22 |  |  |  | 0 |  |  | Tilted_10s_Opx_12mm_6.8nA
34 | Tilted_5s_Opx_12mm_6.8nA | 100 | 100 | 6.4223 | 12.1535 |  | 13.6311 |  | 12.6319 | 0.3879 | 1.2874 |  |  | 49.8487 | 2.9745 | 0.6627 | 0.053 |  | 0.0598 |  | 0.0885 |  | 0.058 | 0.0375 | 0.0284 |  |  | 0.1198 | 0.0507 | 0.0738 | 6.4223 | 12.1535 | 0 | 13.6311 | 0 | 12.6319 | 0.3879 | 1.2874 | 0 | 0 | 49.8487 | 2.9745 | 0.6627 | 3.3991 |  | 8.6862 |  | 10.5957 |  | 7.6184 | 0.3004 | 0.9551 |  | 42.8385 |  | 23.3016 | 1.7833 | 0.5218 | 0.028 |  | 0.0427 |  | 0.0688 |  | 0.035 | 0.029 | 0.0211 |  |  | 0.056 | 0.0304 | 0.0581 | 2.8353 |  | 4.8777 |  | 4.2701 |  | 7.0527 | 0.1231 | 0.935 |  | 60.2634 |  | 18.6727 | 0.8379 | 0.1321 | Al2O3 | CaO |  | FeO |  | MgO | MnO | Na2O |  |  | SiO2 | TiO2 | Y2O3 | EDS |  | EDS |  | EDS |  | EDS | EDS | EDS |  |  | EDS | EDS | EDS | Al2O3 |  | Wollastonite |  | Fe |  | MgO | Mn | Albite |  |  | SiO2 | Ti | Y | 0.06602 |  | 0.20276 |  | 0.2267 |  | 0.14329 | 0.00631 | 0.01517 |  |  | 0.4918 | 0.03837 | 0.0097 | 3.6 | 21.61 | 9.19 | 62.06 | 22.69 | 3.84 | 0.63 | 22.67 |  |  |  |  | 0.97 |  | Yes | Yes | Yes | Yes | Yes | Yes | Yes | Yes |  |  |  |  | Yes |  | K series | K series | K series | K series | K series | K series | K series | K series | K series |  |  |  |  | L series |  | 4 | 0.06 | 0.47 | 0.19 | 1.24 | 0.32 | 0.06 | 0.01 | 0.28 |  |  |  |  | 0.01 |  | Tilted_5s_Opx_12mm_6.8nA
35 | Tilted_2s_Opx_12mm_6.8nA | 100 | 100 | 1.1982 | 21.0251 |  | 10.7523 |  | 13.6534 | 0.327 | 0.3974 |  |  | 52.2343 | 0.4125 |  | 0.0564 |  | 0.1133 |  | 0.1291 |  | 0.0913 | 0.0593 | 0.0382 |  |  | 0.1829 | 0.0593 |  | 1.198198 | 21.02506 | 0 | 10.75228 | 0 | 13.65337 | 0.3269993 | 0.3973992 | 0 | 0 | 52.2342 | 0.4124992 | 0 | 0.6341 |  | 15.0267 |  | 8.3579 |  | 8.2345 | 0.2532 | 0.2948 |  | 42.5347 |  | 24.4167 | 0.2473 |  | 0.0298 |  | 0.081 |  | 0.1004 |  | 0.0551 | 0.0459 | 0.0283 |  |  | 0.0855 | 0.0355 |  | 0.5297 |  | 8.4492 |  | 3.3727 |  | 7.633 | 0.1039 | 0.289 |  | 59.9143 |  | 19.5919 | 0.1164 |  | Al2O3 | CaO |  | FeO |  | MgO | MnO | Na2O |  |  | SiO2 | TiO2 |  | EDS |  | EDS |  | EDS |  | EDS | EDS | EDS |  |  | EDS | EDS |  | Al2O3 |  | Wollastonite |  | Fe |  | MgO | Mn | Albite |  |  | SiO2 | Ti |  | 0.0124 |  | 0.35131 |  | 0.17902 |  | 0.15664 | 0.00532 | 0.00472 |  |  | 0.5243 | 0.00529 |  | 1.12 | 23.62 | 1.73 | 66.17 | 39.32 | 0.53 | 0.53 | 17.9 | [6 empty] | Yes | Yes | Yes | Yes | Yes | Yes | Yes | Yes | [6 empty] | K series | K series | K series | K series | K series | K series | K series | K series | K series | [6 empty] | 4 | 0.02 | 0.51 | 0.04 | 1.31 | 0.56 | 0.01 | 0.01 | 0.23 | [6 empty] | Tilted_2s_Opx_12mm_6.8nA
36 | Tilted_1s_Opx_12mm_6.8nA | 100 | 100 | 1.3682 | 20.8892 |  | 10.2141 |  | 13.7928 | 0.4298 | 0.3753 |  |  | 52.3836 | 0.5471 |  | 0.08 |  | 0.1607 |  | 0.1817 |  | 0.1291 | 0.0849 | 0.0544 |  |  | 0.2587 | 0.0841 |  | 1.368199 | 20.88918 | 0 | 10.21409 | 0 | 13.79279 | 0.4297996 | 0.3752996 | 0 | 0 | 52.38355 | 0.5470995 | 0 | 0.7241 |  | 14.9296 |  | 7.9396 |  | 8.3186 | 0.3329 | 0.2784 |  | 42.6624 |  | 24.4865 | 0.328 |  | 0.0423 |  | 0.1149 |  | 0.1413 |  | 0.0779 | 0.0658 | 0.0403 |  |  | 0.1209 | 0.0504 |  | 0.6035 |  | 8.3762 |  | 3.1969 |  | 7.694 | 0.1362 | 0.2724 |  | 59.9621 |  | 19.6048 | 0.154 |  | Al2O3 | CaO |  | FeO |  | MgO | MnO | Na2O |  |  | SiO2 | TiO2 |  | EDS |  | EDS |  | EDS |  | EDS | EDS | EDS |  |  | EDS | EDS |  | Al2O3 |  | Wollastonite |  | Fe |  | MgO | Mn | Albite |  |  | SiO2 | Ti |  | 0.01419 |  | 0.34928 |  | 0.17017 |  | 0.15869 | 0.007 | 0.00448 |  |  | 0.52639 | 0.00702 |  | 1.06 | 23.93 | 1.98 | 66.43 | 39.09 | 0.7 | 0.7 | 17.02 | [6 empty] | Yes | Yes | Yes | Yes | Yes | Yes | Yes | Yes | [6 empty] | K series | K series | K series | K series | K series | K series | K series | K series | K series | [6 empty] | 4 | 0.02 | 0.51 | 0.04 | 1.31 | 0.56 | 0.01 | 0.01 | 0.21 | [6 empty] | Tilted_1s_Opx_12mm_6.8nA
37 | Tilted_0.5s_Opx_12mm_6.8nA | 100 | 100 | 1.2712 | 21.3417 |  | 10.6535 |  | 13.7844 |  | 0.3776 |  |  | 52.5716 |  |  | 0.1153 |  | 0.2276 |  | 0.2609 |  | 0.1828 |  | 0.0762 |  |  | 0.3622 |  |  | 1.2712 | 21.3417 | 0 | 10.6535 | 0 | 13.7844 | 0 | 0.3776 | 0 | 0 | 52.5716 | 0 | 0 | 0.6728 |  | 15.2531 |  | 8.2811 |  | 8.3135 |  | 0.2801 |  | 42.625 |  | 24.5743 |  |  | 0.061 |  | 0.1626 |  | 0.2028 |  | 0.1103 |  | 0.0565 |  |  | 0.1693 |  |  | 0.5607 |  | 8.5576 |  | 3.3343 |  | 7.6893 |  | 0.274 |  | 59.9092 |  | 19.6749 |  |  | Al2O3 | CaO |  | FeO |  | MgO |  | Na2O |  |  | SiO2 |  |  | EDS |  | EDS |  | EDS |  | EDS |  | EDS |  |  | EDS |  |  | Al2O3 |  | Wollastonite |  | Fe |  | MgO |  | Albite |  |  | SiO2 |  |  | 0.01306 |  | 0.35337 |  | 0.17584 |  | 0.15712 |  | 0.00446 |  |  | 0.52349 |  |  | 1.06 | 23.69 | 1.82 | 66.06 | 39.55 |  |  | 17.58 | [6 empty] | Yes | Yes | Yes | Yes | Yes |  |  | Yes | [6 empty] | K series | K series | K series | K series | K series | K series |  |  | K series | [6 empty] | 4 | 0.02 | 0.51 | 0.04 | 1.31 | 0.57 |  |  | 0.22 | [6 empty] | Tilted_0.5s_Opx_12mm_6.8nA
38 | Tilted_0.5s_Opx_12mm_6.8nA | 100 | 100 | 1.3917 | 21.0763 |  | 10.9031 |  | 14.2171 |  | 0.4209 |  |  | 51.9909 |  |  | 0.1147 |  | 0.2283 |  | 0.2581 |  | 0.1845 |  | 0.0774 |  |  | 0.3622 |  |  | 1.3917 | 21.0763 | 0 | 10.9031 | 0 | 14.2171 | 0 | 0.4209 | 0 | 0 | 51.9909 | 0 | 0 | 0.7366 |  | 15.0634 |  | 8.4751 |  | 8.5745 |  | 0.3123 |  | 42.5353 |  | 24.3029 |  |  | 0.0607 |  | 0.1632 |  | 0.2006 |  | 0.1113 |  | 0.0575 |  |  | 0.1693 |  |  | 0.6142 |  | 8.455 |  | 3.414 |  | 7.9343 |  | 0.3056 |  | 59.8104 |  | 19.4665 |  |  | Al2O3 | CaO |  | FeO |  | MgO |  | Na2O |  |  | SiO2 |  |  | EDS |  | EDS |  | EDS |  | EDS |  | EDS |  |  | EDS |  |  | Al2O3 |  | Wollastonite |  | Fe |  | MgO |  | Albite |  |  | SiO2 |  |  | 0.01424 |  | 0.34822 |  | 0.17957 |  | 0.16159 |  | 0.00496 |  |  | 0.51574 |  |  | 1.18 | 24.36 | 1.98 | 65.08 | 38.97 |  |  | 17.96 | [6 empty] | Yes | Yes | Yes | Yes | Yes |  |  | Yes | [6 empty] | K series | K series | K series | K series | K series | K series |  |  | K series | [6 empty] | 4 | 0.02 | 0.53 | 0.04 | 1.3 | 0.57 |  |  | 0.23 | [6 empty] | Tilted_0.5s_Opx_12mm_6.8nA
39 | Tilted_0.1s_Opx_12mm_6.8nA | 100 | 100 | 1.4496 | 21.3853 |  | 10.107 |  | 14.2109 |  |  |  |  | 52.8472 |  |  | 0.2559 |  | 0.5099 |  | 0.5786 |  | 0.4051 |  |  |  |  | 0.8048 |  |  | 1.4496 | 21.3853 | 0 | 10.107 | 0 | 14.2109 | 0 | 0 | 0 | 0 | 52.8472 | 0 | 0 | 0.7672 |  | 15.2842 |  | 7.8564 |  | 8.5708 |  |  |  | 42.8183 |  | 24.7032 |  |  | 0.1354 |  | 0.3645 |  | 0.4498 |  | 0.2443 |  |  |  |  | 0.3762 |  |  | 0.6377 |  | 8.5525 |  | 3.155 |  | 7.9063 |  |  |  | 60.0224 |  | 19.726 |  |  | Al2O3 | CaO |  | FeO |  | MgO |  |  |  |  | SiO2 |  |  | EDS |  | EDS |  | EDS |  | EDS |  |  |  |  | EDS |  |  | Al2O3 |  | Wollastonite |  | Fe |  | MgO |  |  |  |  | SiO2 |  |  | 0.01499 |  | 0.35591 |  | 0.16769 |  | 0.16349 |  |  |  |  | 0.52938 |  |  |  | 24.65 | 2.09 | 66.81 | 39.83 |  |  | 16.77 | [7 empty] | Yes | Yes | Yes | Yes |  |  | Yes | [6 empty] | K series |  | K series | K series | K series | K series |  |  | K series | [6 empty] | 4 |  | 0.53 | 0.04 | 1.31 | 0.57 |  |  | 0.21 | [6 empty] | Tilted_0.1s_Opx_12mm_6.8nA
40 | Tilted_0.1s_Opx_12mm_6.8nA | 100 | 100 | 1.1843 | 20.8205 |  | 10.5714 |  | 14.0458 |  |  |  |  | 53.3779 |  |  | 0.2442 |  | 0.5034 |  | 0.5724 |  | 0.411 |  |  |  |  | 0.8041 |  |  | 1.184301 | 20.82052 | 0 | 10.57141 | 0 | 14.04581 | 0 | 0 | 0 | 0 | 53.37795 | 0 | 0 | 0.6268 |  | 14.8805 |  | 8.2173 |  | 8.4712 |  |  |  | 42.8528 |  | 24.9513 |  |  | 0.1292 |  | 0.3598 |  | 0.445 |  | 0.2479 |  |  |  |  | 0.3759 |  |  | 0.5212 |  | 8.3302 |  | 3.3014 |  | 7.8178 |  |  |  | 60.0967 |  | 19.9327 |  |  | Al2O3 | CaO |  | FeO |  | MgO |  |  |  |  | SiO2 |  |  | EDS |  | EDS |  | EDS |  | EDS |  |  |  |  | EDS |  |  | Al2O3 |  | Wollastonite |  | Fe |  | MgO |  |  |  |  | SiO2 |  |  | 0.01218 |  | 0.3447 |  | 0.17451 |  | 0.16053 |  |  |  |  | 0.53202 |  |  |  | 24.2 | 1.7 | 67.14 | 38.58 |  |  | 17.45 | [7 empty] | Yes | Yes | Yes | Yes |  |  | Yes | [6 empty] | K series |  | K series | K series | K series | K series |  |  | K series | [6 empty] | 4 |  | 0.52 | 0.03 | 1.33 | 0.55 |  |  | 0.22 | [6 empty] | Tilted_0.1s_Opx_12mm_6.8nA
41 | Tilted_0.09s_Opx_12mm_6.8nA | 100 | 100 | 1.4365 | 21.2479 |  | 9.7923 |  | 13.8895 |  |  |  |  | 53.6338 |  |  | 0.2606 |  | 0.5391 |  | 0.6039 |  | 0.4318 |  |  |  |  | 0.8549 |  |  | 1.4365 | 21.2479 | 0 | 9.7923 | 0 | 13.8895 | 0 | 0 | 0 | 0 | 53.6338 | 0 | 0 | 0.7603 |  | 15.186 |  | 7.6117 |  | 8.3769 |  |  |  | 42.9942 |  | 25.0709 |  |  | 0.138 |  | 0.3853 |  | 0.4695 |  | 0.2604 |  |  |  |  | 0.3996 |  |  | 0.6307 |  | 8.4804 |  | 3.0506 |  | 7.7119 |  |  |  | 60.1473 |  | 19.9792 |  |  | Al2O3 | CaO |  | FeO |  | MgO |  |  |  |  | SiO2 |  |  | EDS |  | EDS |  | EDS |  | EDS |  |  |  |  | EDS |  |  | Al2O3 |  | Wollastonite |  | Fe |  | MgO |  |  |  |  | SiO2 |  |  | 0.01482 |  | 0.35197 |  | 0.16174 |  | 0.15931 |  |  |  |  | 0.53565 |  |  |  | 24.02 | 2.06 | 67.6 | 39.39 |  |  | 16.17 | [7 empty] | Yes | Yes | Yes | Yes |  |  | Yes | [6 empty] | K series |  | K series | K series | K series | K series |  |  | K series | [6 empty] | 4 |  | 0.51 | 0.04 | 1.33 | 0.56 |  |  | 0.2 | [6 empty] | Tilted_0.09s_Opx_12mm_6.8nA
42 | Tilted_0.09s_Opx_12mm_6.8nA | 100 | 100 |  | 22.2718 |  | 10.2027 |  | 14.1879 |  |  |  |  | 53.3376 |  |  |  |  | 0.5469 |  | 0.6254 |  | 0.4298 |  |  |  |  | 0.8611 |  |  | 0 | 22.2718 | 0 | 10.2027 | 0 | 14.1879 | 0 | 0 | 0 | 0 | 53.3376 | 0 | 0 |  |  | 15.9178 |  | 7.9307 |  | 8.5569 |  |  |  | 42.6622 |  | 24.9324 |  |  |  |  | 0.3909 |  | 0.4861 |  | 0.2592 |  |  |  |  | 0.4025 |  |  |  |  | 8.934 |  | 3.1945 |  | 7.9174 |  |  |  | 59.9847 |  | 19.9694 |  |  |  | CaO |  | FeO |  | MgO |  |  |  |  | SiO2 |  |  |  |  | EDS |  | EDS |  | EDS |  |  |  |  | EDS |  |  |  |  | Wollastonite |  | Fe |  | MgO |  |  |  |  | SiO2 |  |  |  |  | 0.36242 |  | 0.16547 |  | 0.15924 |  |  |  |  | 0.52357 |  |  |  | 24.01 |  | 66.07 | 40.56 |  |  | 16.55 | [7 empty] | Yes |  | Yes | Yes |  |  | Yes | [6 empty] | K series |  | K series |  | K series | K series |  |  | K series | [6 empty] | 4 |  | 0.53 |  | 1.33 | 0.6 |  |  | 0.21 | [6 empty] | Tilted_0.09s_Opx_12mm_6.8nA
43 | Tilted_0.07s_Opx_12mm_6.8nA | 100 | 100 | 1.4258 | 21.6876 |  | 10.4937 |  | 13.8802 |  |  |  |  | 52.5128 |  |  | 0.315 |  | 0.6031 |  | 0.706 |  | 0.4888 |  |  |  |  | 0.9703 |  |  | 1.425799 | 21.68758 | 0 | 10.49369 | 0 | 13.88019 | 0 | 0 | 0 | 0 | 52.51275 | 0 | 0 | 0.7546 |  | 15.5002 |  | 8.1569 |  | 8.3713 |  |  |  | 42.6701 |  | 24.5469 |  |  | 0.1667 |  | 0.431 |  | 0.5488 |  | 0.2948 |  |  |  |  | 0.4536 |  |  | 0.629 |  | 8.6982 |  | 3.2851 |  | 7.7444 |  |  |  | 59.9859 |  | 19.6573 |  |  | Al2O3 | CaO |  | FeO |  | MgO |  |  |  |  | SiO2 |  |  | EDS |  | EDS |  | EDS |  | EDS |  |  |  |  | EDS |  |  | Al2O3 |  | Wollastonite |  | Fe |  | MgO |  |  |  |  | SiO2 |  |  | 0.01449 |  | 0.35496 |  | 0.1712 |  | 0.15665 |  |  |  |  | 0.51704 |  |  |  | 23.62 | 2.02 | 65.25 | 39.73 |  |  | 17.12 | [7 empty] | Yes | Yes | Yes | Yes |  |  | Yes | [6 empty] | K series |  | K series | K series | K series | K series |  |  | K series | [6 empty] | 4 |  | 0.52 | 0.04 | 1.31 | 0.58 |  |  | 0.22 | [6 empty] | Tilted_0.07s_Opx_12mm_6.8nA
44 | Tilted_0.07s_Opx_12mm_6.8nA | 100 | 100 | 1.5327 | 20.8522 |  | 10.5434 |  | 14.2442 |  |  |  |  | 52.8275 |  |  | 0.3023 |  | 0.5988 |  | 0.6875 |  | 0.4799 |  |  |  |  | 0.9564 |  |  | 1.5327 | 20.8522 | 0 | 10.5434 | 0 | 14.2442 | 0 | 0 | 0 | 0 | 52.8275 | 0 | 0 | 0.8112 |  | 14.9032 |  | 8.1955 |  | 8.5908 |  |  |  | 42.8053 |  | 24.694 |  |  | 0.16 |  | 0.428 |  | 0.5344 |  | 0.2895 |  |  |  |  | 0.4471 |  |  | 0.6746 |  | 8.3432 |  | 3.2928 |  | 7.9286 |  |  |  | 60.0327 |  | 19.7281 |  |  | Al2O3 | CaO |  | FeO |  | MgO |  |  |  |  | SiO2 |  |  | EDS |  | EDS |  | EDS |  | EDS |  |  |  |  | EDS |  |  | Al2O3 |  | Wollastonite |  | Fe |  | MgO |  |  |  |  | SiO2 |  |  | 0.01596 |  | 0.34979 |  | 0.17634 |  | 0.16498 |  |  |  |  | 0.5329 |  |  |  | 24.88 | 2.22 | 67.25 | 39.15 |  |  | 17.63 | [7 empty] | Yes | Yes | Yes | Yes |  |  | Yes | [6 empty] | K series |  | K series | K series | K series | K series |  |  | K series | [6 empty] | 4 |  | 0.53 | 0.04 | 1.31 | 0.56 |  |  | 0.22 | [6 empty] | Tilted_0.07s_Opx_12mm_6.8nA
45 | Tilted_0.05s_Opx_12mm_6.8nA | 100 | 100 | 1.1776 | 21.8484 |  | 9.5174 |  | 12.9271 |  |  |  |  | 54.5295 |  |  | 0.3696 |  | 0.7219 |  | 0.8129 |  | 0.5756 |  |  |  |  | 1.1567 |  |  | 1.1776 | 21.8484 | 0 | 9.5174 | 0 | 12.9271 | 0 | 0 | 0 | 0 | 54.5295 | 0 | 0 | 0.6232 |  | 15.6152 |  | 7.398 |  | 7.7965 |  |  |  | 43.0775 |  | 25.4896 |  |  | 0.1956 |  | 0.516 |  | 0.6319 |  | 0.3471 |  |  |  |  | 0.5407 |  |  | 0.5172 |  | 8.7238 |  | 2.9662 |  | 7.1807 |  |  |  | 60.2902 |  | 20.3218 |  |  | Al2O3 | CaO |  | FeO |  | MgO |  |  |  |  | SiO2 |  |  | EDS |  | EDS |  | EDS |  | EDS |  |  |  |  | EDS |  |  | Al2O3 |  | Wollastonite |  | Fe |  | MgO |  |  |  |  | SiO2 |  |  | 0.01209 |  | 0.35896 |  | 0.1559 |  | 0.14705 |  |  |  |  | 0.54163 |  |  |  | 22.17 | 1.68 | 68.35 | 40.18 |  |  | 15.59 | [7 empty] | Yes | Yes | Yes | Yes |  |  | Yes | [6 empty] | K series |  | K series | K series | K series | K series |  |  | K series | [6 empty] | 4 |  | 0.48 | 0.03 | 1.35 | 0.58 |  |  | 0.2 | [6 empty] | Tilted_0.05s_Opx_12mm_6.8nA
46 | Tilted_0.05s_Opx_12mm_6.8nA | 100 | 100 | 1.539 | 21.4483 |  | 10.602 |  | 13.7341 |  |  |  |  | 52.6765 |  |  | 0.3931 |  | 0.7317 |  | 0.8502 |  | 0.5833 |  |  |  |  | 1.1565 |  |  | 1.539002 | 21.44832 | 0 | 10.60201 | 0 | 13.73411 | 0 | 0 | 0 | 0 | 52.67655 | 0 | 0 | 0.8146 |  | 15.3293 |  | 8.2411 |  | 8.2832 |  |  |  | 42.7085 |  | 24.6234 |  |  | 0.2081 |  | 0.5229 |  | 0.6609 |  | 0.3518 |  |  |  |  | 0.5406 |  |  | 0.6788 |  | 8.6004 |  | 3.3182 |  | 7.6613 |  |  |  | 60.0269 |  | 19.7143 |  |  | Al2O3 | CaO |  | FeO |  | MgO |  |  |  |  | SiO2 |  |  | EDS |  | EDS |  | EDS |  | EDS |  |  |  |  | EDS |  |  | Al2O3 |  | Wollastonite |  | Fe |  | MgO |  |  |  |  | SiO2 |  |  | 0.01559 |  | 0.34974 |  | 0.17233 |  | 0.1544 |  |  |  |  | 0.5167 |  |  |  | 23.28 | 2.17 | 65.21 | 39.14 |  |  | 17.23 | [7 empty] | Yes | Yes | Yes | Yes |  |  | Yes | [6 empty] | K series |  | K series | K series | K series | K series |  |  | K series | [6 empty] | 4 |  | 0.51 | 0.05 | 1.31 | 0.57 |  |  | 0.22 | [6 empty] | Tilted_0.05s_Opx_12mm_6.8nA
47 | Tilted_0.03s_Opx_12mm_6.8nA | 100 | 100 |  | 21.9408 |  | 10.1579 |  | 13.6804 |  |  |  |  | 54.2209 |  |  |  |  | 0.9523 |  | 1.0839 |  | 0.7595 |  |  |  |  | 1.49 |  |  | 0 | 21.9408 | 0 | 10.1579 | 0 | 13.6804 | 0 | 0 | 0 | 0 | 54.2209 | 0 | 0 |  |  | 15.6812 |  | 7.8959 |  | 8.2508 |  |  |  | 42.8268 |  | 25.3453 |  |  |  |  | 0.6806 |  | 0.8425 |  | 0.458 |  |  |  |  | 0.6965 |  |  |  |  | 8.7896 |  | 3.1763 |  | 7.6241 |  |  |  | 60.1367 |  | 20.2733 |  |  |  | CaO |  | FeO |  | MgO |  |  |  |  | SiO2 |  |  |  |  | EDS |  | EDS |  | EDS |  |  |  |  | EDS |  |  |  |  | Wollastonite |  | Fe |  | MgO |  |  |  |  | SiO2 |  |  |  |  | 0.35602 |  | 0.1643 |  | 0.1532 |  |  |  |  | 0.5315 |  |  |  | 23.1 |  | 67.07 | 39.85 |  |  | 16.43 | [7 empty] | Yes |  | Yes | Yes |  |  | Yes | [6 empty] | K series |  | K series |  | K series | K series |  |  | K series | [6 empty] | 4 |  | 0.51 |  | 1.35 | 0.58 |  |  | 0.21 | [6 empty] | Tilted_0.03s_Opx_12mm_6.8nA
48 | Tilted_0.03s_Opx_12mm_6.8nA | 100 | 100 |  | 20.9655 |  | 12.1007 |  | 13.7623 |  |  |  |  | 53.1715 |  |  |  |  | 0.9461 |  | 1.1154 |  | 0.7572 |  |  |  |  | 1.5026 |  |  | 0 | 20.9655 | 0 | 12.1007 | 0 | 13.7623 | 0 | 0 | 0 | 0 | 53.1715 | 0 | 0 |  |  | 14.9841 |  | 9.4061 |  | 8.3002 |  |  |  | 42.4548 |  | 24.8548 |  |  |  |  | 0.6762 |  | 0.867 |  | 0.4566 |  |  |  |  | 0.7024 |  |  |  |  | 8.454 |  | 3.8086 |  | 7.7202 |  |  |  | 60.0057 |  | 20.0115 |  |  |  | CaO |  | FeO |  | MgO |  |  |  |  | SiO2 |  |  |  |  | EDS |  | EDS |  | EDS |  |  |  |  | EDS |  |  |  |  | Wollastonite |  | Fe |  | MgO |  |  |  |  | SiO2 |  |  |  |  | 0.33951 |  | 0.19532 |  | 0.15263 |  |  |  |  | 0.51786 |  |  |  | 23.01 |  | 65.35 | 38 |  |  | 19.53 | [7 empty] | Yes |  | Yes | Yes |  |  | Yes | [6 empty] | K series |  | K series |  | K series | K series |  |  | K series | [6 empty] | 4 |  | 0.51 |  | 1.33 | 0.56 |  |  | 0.25 | [6 empty] | Tilted_0.03s_Opx_12mm_6.8nA
49 | Tilted_0.01s_Opx_12mm_6.8nA | 100 | 100 | 6.5569 | 17.4455 |  | 7.9491 |  | 11.2133 |  |  |  |  | 56.8351 |  |  | 1.185 |  | 1.5529 |  | 1.9692 |  | 1.2909 |  |  |  |  | 2.7083 |  |  | 6.556907 | 17.44552 | 0 | 7.949108 | 0 | 11.21331 | 0 | 0 | 0 | 0 | 56.83516 | 0 | 0 | 3.4703 |  | 12.4684 |  | 6.179 |  | 6.7629 |  |  |  | 44.5521 |  | 26.5673 |  |  | 0.6272 |  | 1.1098 |  | 1.5307 |  | 0.7786 |  |  |  |  | 1.266 |  |  | 2.8211 |  | 6.8234 |  | 2.4268 |  | 6.1014 |  |  |  | 61.0793 |  | 20.748 |  |  | Al2O3 | CaO |  | FeO |  | MgO |  |  |  |  | SiO2 |  |  | EDS |  | EDS |  | EDS |  | EDS |  |  |  |  | EDS |  |  | Al2O3 |  | Wollastonite |  | Fe |  | MgO |  |  |  |  | SiO2 |  |  | 0.0648 |  | 0.2714 |  | 0.12353 |  | 0.12266 |  |  |  |  | 0.53442 |  |  |  | 18.5 | 9.02 | 67.44 | 30.38 |  |  | 12.35 | [7 empty] | Yes | Yes | Yes | Yes |  |  | Yes | [6 empty] | K series |  | K series | K series | K series | K series |  |  | K series | [6 empty] | 4 |  | 0.4 | 0.18 | 1.36 | 0.45 |  |  | 0.16 | [6 empty] | Tilted_0.01s_Opx_12mm_6.8nA
50 | Tilted_0.01s_Opx_12mm_6.8nA | 100 | 100 |  | 22.4043 |  | 12.5178 |  | 11.9506 |  |  |  |  | 53.1274 |  |  |  |  | 1.5781 |  | 1.9716 |  | 1.2468 |  |  |  |  | 2.5399 |  |  | 0 | 22.40428 | 0 | 12.51779 | 0 | 11.95059 | 0 | 0 | 0 | 0 | 53.12735 | 0 | 0 |  |  | 16.0125 |  | 9.7302 |  | 7.2075 |  |  |  | 42.2156 |  | 24.8342 |  |  |  |  | 1.1279 |  | 1.5325 |  | 0.752 |  |  |  |  | 1.1873 |  |  |  |  | 9.0942 |  | 3.966 |  | 6.7483 |  |  |  | 60.0638 |  | 20.1276 |  |  |  | CaO |  | FeO |  | MgO |  |  |  |  | SiO2 |  |  |  |  | EDS |  | EDS |  | EDS |  |  |  |  | EDS |  |  |  |  | Wollastonite |  | Fe |  | MgO |  |  |  |  | SiO2 |  |  |  |  | 0.37398 |  | 0.20816 |  | 0.13592 |  |  |  |  | 0.53407 |  |  |  | 20.49 |  | 67.4 | 41.86 |  |  | 20.82 | [7 empty] | Yes |  | Yes | Yes |  |  | Yes | [6 empty] | K series |  | K series |  | K series | K series |  |  | K series | [6 empty] | 4 |  | 0.45 |  | 1.34 | 0.61 |  |  | 0.26 | [6 empty] | Tilted_0.01s_Opx_12mm_6.8nA
51 | EBSDMode_2.56ms_12mm_6.8nA | 100 | 100 |  | 22.4512 |  |  |  | 22.5629 |  |  |  |  | 54.9859 |  |  |  |  | 5.9024 |  |  |  | 5.3611 |  |  |  |  | 9.6804 |  |  | 0 | 22.4512 | 0 | 0 | 0 | 22.5629 | 0 | 0 | 0 | 0 | 54.9859 | 0 | 0 |  |  | 16.046 |  |  |  | 13.6079 |  |  |  | 44.6431 |  | 25.7029 |  |  |  |  | 4.2185 |  |  |  | 3.2333 |  |  |  |  | 4.5251 |  |  |  |  | 8.5809 |  |  |  | 11.9968 |  |  |  | 59.8074 |  | 19.6149 |  |  |  | CaO |  |  |  | MgO |  |  |  |  | SiO2 |  |  |  |  | EDS |  |  |  | EDS |  |  |  |  | EDS |  |  |  |  | Wollastonite |  |  |  | MgO |  |  |  |  | SiO2 |  |  |  |  | 0.27766 |  |  |  | 0.20288 |  |  |  |  | 0.4142 |  |  |  | 30.59 |  | 52.27 | 31.08 | [10 empty] | Yes |  | Yes | Yes | [9 empty] | K series |  | K series |  | K series | K series | [9 empty] | 4 |  | 0.8 |  | 1.31 | 0.57 | [9 empty] | EBSDMode_2.56ms_12mm_6.8nA
52 | EBSDMode_2.56ms_12mm_6.8nA | 100 | 100 |  | 20.5242 |  |  |  | 6.0351 |  |  |  |  | 73.4408 |  |  |  |  | 5.6996 |  |  |  | 3.7069 |  |  |  |  | 8.5411 |  |  | 0 | 20.52418 | 0 | 0 | 0 | 6.035094 | 0 | 0 | 0 | 0 | 73.44073 | 0 | 0 |  |  | 14.6687 |  |  |  | 3.6398 |  |  |  | 47.3619 |  | 34.3296 |  |  |  |  | 4.0735 |  |  |  | 2.2357 |  |  |  |  | 3.9925 |  |  |  |  | 7.7898 |  |  |  | 3.1865 |  |  |  | 63.0079 |  | 26.0158 |  |  |  | CaO |  |  |  | MgO |  |  |  |  | SiO2 |  |  |  |  | EDS |  |  |  | EDS |  |  |  |  | EDS |  |  |  |  | Wollastonite |  |  |  | MgO |  |  |  |  | SiO2 |  |  |  |  | 0.29247 |  |  |  | 0.06235 |  |  |  |  | 0.66076 |  |  |  | 9.4 |  | 83.39 | 32.73 | [10 empty] | Yes |  | Yes | Yes | [9 empty] | K series |  | K series |  | K series | K series | [9 empty] | 4 |  | 0.2 |  | 1.65 | 0.49 | [9 empty] | EBSDMode_2.56ms_12mm_6.8nA
53 | EBSDMode_2.56ms_12mm_6.8nA | 100 | 100 |  | 25.0361 |  |  |  | 12.7321 |  |  |  |  | 62.2318 |  |  |  |  | 5.7961 |  |  |  | 3.7095 |  |  |  |  | 8.4095 |  |  | 0 | 25.0361 | 0 | 0 | 0 | 12.7321 | 0 | 0 | 0 | 0 | 62.2318 | 0 | 0 |  |  | 17.8934 |  |  |  | 7.6789 |  |  |  | 45.3377 |  | 29.09 |  |  |  |  | 4.1425 |  |  |  | 2.2373 |  |  |  |  | 3.931 |  |  |  |  | 9.6386 |  |  |  | 6.8191 |  |  |  | 61.1808 |  | 22.3615 |  |  |  | CaO |  |  |  | MgO |  |  |  |  | SiO2 |  |  |  |  | EDS |  |  |  | EDS |  |  |  |  | EDS |  |  |  |  | Wollastonite |  |  |  | MgO |  |  |  |  | SiO2 |  |  |  |  | 0.38792 |  |  |  | 0.14225 |  |  |  |  | 0.59792 |  |  |  | 21.45 |  | 75.46 | 43.42 | [10 empty] | Yes |  | Yes | Yes | [9 empty] | K series |  | K series |  | K series | K series | [9 empty] | 4 |  | 0.45 |  | 1.46 | 0.63 | [9 empty] | EBSDMode_2.56ms_12mm_6.8nA
54 | EBSDMode_2.56ms_12mm_6.8nA | 100 | 100 |  | 22.7334 |  |  |  | 8.9602 |  |  |  |  | 68.3064 |  |  |  |  | 4.8969 |  |  |  | 3.7038 |  |  |  |  | 8.0387 |  |  | 0 | 22.7334 | 0 | 0 | 0 | 8.9602 | 0 | 0 | 0 | 0 | 68.3064 | 0 | 0 |  |  | 16.2477 |  |  |  | 5.404 |  |  |  | 46.4188 |  | 31.9295 |  |  |  |  | 3.4998 |  |  |  | 2.2338 |  |  |  |  | 3.7577 |  |  |  |  | 8.6882 |  |  |  | 4.7639 |  |  |  | 62.1826 |  | 24.3652 |  |  |  | CaO |  |  |  | MgO |  |  |  |  | SiO2 |  |  |  |  | EDS |  |  |  | EDS |  |  |  |  | EDS |  |  |  |  | Wollastonite |  |  |  | MgO |  |  |  |  | SiO2 |  |  |  |  | 0.33599 |  |  |  | 0.09574 |  |  |  |  | 0.63225 |  |  |  | 14.44 |  | 79.79 | 37.6 | [10 empty] | Yes |  | Yes | Yes | [9 empty] | K series |  | K series |  | K series | K series | [9 empty] | 4 |  | 0.31 |  | 1.57 | 0.56 | [9 empty] | EBSDMode_2.56ms_12mm_6.8nA
55 | EBSDMode_2.56ms_12mm_6.8nA | 100 | 100 |  | 26.2192 | [8 empty] | 73.7808 |  |  |  |  | 4.993 | [8 empty] | 8.4678 |  |  | 0 | 26.2192 | 0 | 0 | 0 | 0 | 0 | 0 | 0 | 0 | 73.7808 | 0 | 0 |  |  | 18.739 | [7 empty] | 46.7725 |  | 34.4885 |  |  |  |  | 3.5685 | [8 empty] | 3.9582 |  |  |  |  | 10.1222 | [7 empty] | 63.2926 |  | 26.5852 |  |  |  | CaO | [8 empty] | SiO2 |  |  |  |  | EDS | [8 empty] | EDS |  |  |  |  | Wollastonite | [8 empty] | SiO2 |  |  |  |  | 0.35167 | [8 empty] | 0.62962 | [5 empty] | 79.46 | 39.36 | [12 empty] | Yes | Yes | [9 empty] | K series |  |  |  | K series | K series | [9 empty] | 4 |  |  |  | 1.68 | 0.64 | [9 empty] | EBSDMode_2.56ms_12mm_6.8nA
56 | EBSDMode_7.65ms_12mm_6.8nA | 100 | 100 |  | 16.1801 |  | 13.582 |  | 13.1744 |  |  |  |  | 57.0636 |  |  |  |  | 2.8996 |  | 3.0064 |  | 2.4893 |  |  |  |  | 4.8229 |  |  | 0 | 16.18008 | 0 | 13.58199 | 0 | 13.17439 | 0 | 0 | 0 | 0 | 57.06354 | 0 | 0 |  |  | 11.564 |  | 10.5575 |  | 7.9456 |  |  |  | 43.2588 |  | 26.6741 |  |  |  |  | 2.0724 |  | 2.3369 |  | 1.5013 |  |  |  |  | 2.2544 |  |  |  |  | 6.4721 |  | 4.2406 |  | 7.3311 |  |  |  | 60.6521 |  | 21.3042 |  |  |  | CaO |  | FeO |  | MgO |  |  |  |  | SiO2 |  |  |  |  | EDS |  | EDS |  | EDS |  |  |  |  | EDS |  |  |  |  | Wollastonite |  | Fe |  | MgO |  |  |  |  | SiO2 |  |  |  |  | 0.27012 |  | 0.22634 |  | 0.15073 |  |  |  |  | 0.57379 |  |  |  | 22.73 |  | 72.41 | 30.23 |  |  | 22.63 | [7 empty] | Yes |  | Yes | Yes |  |  | Yes | [6 empty] | K series |  | K series |  | K series | K series |  |  | K series | [6 empty] | 4 |  | 0.48 |  | 1.41 | 0.43 |  |  | 0.28 | [6 empty] | EBSDMode_7.65ms_12mm_6.8nA
57 | EBSDMode_7.65ms_12mm_6.8nA | 100 | 100 |  | 29.9437 |  |  |  | 14.8701 |  |  |  |  | 55.1862 |  |  |  |  | 3.6442 |  |  |  | 2.8725 |  |  |  |  | 5.4193 |  |  | 0 | 29.9437 | 0 | 0 | 0 | 14.8701 | 0 | 0 | 0 | 0 | 55.1862 | 0 | 0 |  |  | 21.4009 |  |  |  | 8.9683 |  |  |  | 43.8342 |  | 25.7966 |  |  |  |  | 2.6045 |  |  |  | 1.7325 |  |  |  |  | 2.5332 |  |  |  |  | 11.7066 |  |  |  | 8.0875 |  |  |  | 60.0686 |  | 20.1372 |  |  |  | CaO |  |  |  | MgO |  |  |  |  | SiO2 |  |  |  |  | EDS |  |  |  | EDS |  |  |  |  | EDS |  |  |  |  | Wollastonite |  |  |  | MgO |  |  |  |  | SiO2 |  |  |  |  | 0.43387 |  |  |  | 0.15416 |  |  |  |  | 0.49148 |  |  |  | 23.24 |  | 62.02 | 48.56 | [10 empty] | Yes |  | Yes | Yes | [9 empty] | K series |  | K series |  | K series | K series | [9 empty] | 4 |  | 0.54 |  | 1.34 | 0.78 | [9 empty] | EBSDMode_7.65ms_12mm_6.8nA
58 | EBSDMode_7.65ms_12mm_6.8nA | 100 | 100 |  | 14.7264 |  | 13.8891 |  | 14.6111 |  |  |  |  | 56.7733 |  |  |  |  | 2.806 |  | 3.518 |  | 2.4987 |  |  |  |  | 4.816 |  |  | 0 | 14.72641 | 0 | 13.88911 | 0 | 14.61111 | 0 | 0 | 0 | 0 | 56.77336 | 0 | 0 |  |  | 10.5251 |  | 10.7962 |  | 8.8121 |  |  |  | 43.3281 |  | 26.5384 |  |  |  |  | 2.0055 |  | 2.7346 |  | 1.507 |  |  |  |  | 2.2512 |  |  |  |  | 5.8728 |  | 4.3234 |  | 8.1061 |  |  |  | 60.5659 |  | 21.1318 |  |  |  | CaO |  | FeO |  | MgO |  |  |  |  | SiO2 |  |  |  |  | EDS |  | EDS |  | EDS |  |  |  |  | EDS |  |  |  |  | Wollastonite |  | Fe |  | MgO |  |  |  |  | SiO2 |  |  |  |  | 0.26548 |  | 0.25003 |  | 0.18078 |  |  |  |  | 0.61491 |  |  |  | 27.26 |  | 77.6 | 29.71 |  |  | 25 | [7 empty] | Yes |  | Yes | Yes |  |  | Yes | [6 empty] | K series |  | K series |  | K series | K series |  |  | K series | [6 empty] | 4 |  | 0.54 |  | 1.4 | 0.39 |  |  | 0.29 | [6 empty] | EBSDMode_7.65ms_12mm_6.8nA
59 | EBSDMode_7.65ms_12mm_6.8nA | 100 | 100 |  | 23.3335 |  |  |  | 18.0438 |  |  |  |  | 58.6227 |  |  |  |  | 3.9607 |  |  |  | 3.1041 |  |  |  |  | 6.1164 |  |  | 0 | 23.3335 | 0 | 0 | 0 | 18.0438 | 0 | 0 | 0 | 0 | 58.6227 | 0 | 0 |  |  | 16.6766 |  |  |  | 10.8824 |  |  |  | 45.0381 |  | 27.4029 |  |  |  |  | 2.8308 |  |  |  | 1.8721 |  |  |  |  | 2.8591 |  |  |  |  | 8.9395 |  |  |  | 9.6169 |  |  |  | 60.4812 |  | 20.9624 |  |  |  | CaO |  |  |  | MgO |  |  |  |  | SiO2 |  |  |  |  | EDS |  |  |  | EDS |  |  |  |  | EDS |  |  |  |  | Wollastonite |  |  |  | MgO |  |  |  |  | SiO2 |  |  |  |  | 0.29832 |  |  |  | 0.16718 |  |  |  |  | 0.4604 |  |  |  | 25.21 |  | 58.1 | 33.39 | [10 empty] | Yes |  | Yes | Yes | [9 empty] | K series |  | K series |  | K series | K series | [9 empty] | 4 |  | 0.64 |  | 1.39 | 0.59 | [9 empty] | EBSDMode_7.65ms_12mm_6.8nA
60 | EBSDMode_7.65ms_12mm_6.8nA | 100 | 100 |  | 23.3335 |  |  |  | 18.0438 |  |  |  |  | 58.6227 |  |  |  |  | 3.9607 |  |  |  | 3.1041 |  |  |  |  | 6.1164 |  |  | 0 | 23.3335 | 0 | 0 | 0 | 18.0438 | 0 | 0 | 0 | 0 | 58.6227 | 0 | 0 |  |  | 16.6766 |  |  |  | 10.8824 |  |  |  | 45.0381 |  | 27.4029 |  |  |  |  | 2.8308 |  |  |  | 1.8721 |  |  |  |  | 2.8591 |  |  |  |  | 8.9395 |  |  |  | 9.6169 |  |  |  | 60.4812 |  | 20.9624 |  |  |  | CaO |  |  |  | MgO |  |  |  |  | SiO2 |  |  |  |  | EDS |  |  |  | EDS |  |  |  |  | EDS |  |  |  |  | Wollastonite |  |  |  | MgO |  |  |  |  | SiO2 |  |  |  |  | 0.29832 |  |  |  | 0.16718 |  |  |  |  | 0.4604 |  |  |  | 25.21 |  | 58.1 | 33.39 | [10 empty] | Yes |  | Yes | Yes | [9 empty] | K series |  | K series |  | K series | K series | [9 empty] | 4 |  | 0.64 |  | 1.39 | 0.59 | [9 empty] | EBSDMode_7.65ms_12mm_6.8nA
61 | EBSDMode_15.3ms_12mm_6.8nA | 100 | 100 |  | 21.2883 |  | 12.0859 |  | 12.8105 |  |  |  |  | 53.8154 |  |  |  |  | 1.9441 |  | 2.3581 |  | 1.5157 |  |  |  |  | 3.0178 |  |  | 0 | 21.28828 | 0 | 12.08589 | 0 | 12.81049 | 0 | 0 | 0 | 0 | 53.81535 | 0 | 0 |  |  | 15.2149 |  | 9.3945 |  | 7.7261 |  |  |  | 42.5087 |  | 25.1558 |  |  |  |  | 1.3895 |  | 1.833 |  | 0.9142 |  |  |  |  | 1.4107 |  |  |  |  | 8.5919 |  | 3.8074 |  | 7.1927 |  |  |  | 60.136 |  | 20.272 |  |  |  | CaO |  | FeO |  | MgO |  |  |  |  | SiO2 |  |  |  |  | EDS |  | EDS |  | EDS |  |  |  |  | EDS |  |  |  |  | Wollastonite |  | Fe |  | MgO |  |  |  |  | SiO2 |  |  |  |  | 0.34107 |  | 0.193 |  | 0.14045 |  |  |  |  | 0.51944 |  |  |  | 21.18 |  | 65.55 | 38.17 |  |  | 19.3 | [7 empty] | Yes |  | Yes | Yes |  |  | Yes | [6 empty] | K series |  | K series |  | K series | K series |  |  | K series | [6 empty] | 4 |  | 0.48 |  | 1.35 | 0.57 |  |  | 0.25 | [6 empty] | EBSDMode_15.3ms_12mm_6.8nA
62 | EBSDMode_15.3ms_12mm_6.8nA | 100 | 100 |  | 27.2233 |  |  |  | 14.2243 |  |  |  |  | 58.5524 |  |  |  |  | 2.1334 |  |  |  | 1.6377 |  |  |  |  | 3.147 |  |  | 0 | 27.2233 | 0 | 0 | 0 | 14.2243 | 0 | 0 | 0 | 0 | 58.5524 | 0 | 0 |  |  | 19.4566 |  |  |  | 8.5789 |  |  |  | 44.5945 |  | 27.3701 |  |  |  |  | 1.5248 |  |  |  | 0.9877 |  |  |  |  | 1.4711 |  |  |  |  | 10.5528 |  |  |  | 7.6707 |  |  |  | 60.5922 |  | 21.1843 |  |  |  | CaO |  |  |  | MgO |  |  |  |  | SiO2 |  |  |  |  | EDS |  |  |  | EDS |  |  |  |  | EDS |  |  |  |  | Wollastonite |  |  |  | MgO |  |  |  |  | SiO2 |  |  |  |  | 0.38122 |  |  |  | 0.14316 |  |  |  |  | 0.50588 |  |  |  | 21.59 |  | 63.84 | 42.67 | [10 empty] | Yes |  | Yes | Yes | [9 empty] | K series |  | K series |  | K series | K series | [9 empty] | 4 |  | 0.51 |  | 1.4 | 0.7 | [9 empty] | EBSDMode_15.3ms_12mm_6.8nA
63 | EBSDMode_15.3ms_12mm_6.8nA | 100 | 100 |  | 22.8262 |  | 9.9494 |  | 13.8778 |  |  |  |  | 53.3466 |  |  |  |  | 1.8749 |  | 2.1181 |  | 1.5698 |  |  |  |  | 2.9801 |  |  | 0 | 22.8262 | 0 | 9.9494 | 0 | 13.8778 | 0 | 0 | 0 | 0 | 53.3466 | 0 | 0 |  |  | 16.314 |  | 7.7338 |  | 8.3698 |  |  |  | 42.6457 |  | 24.9366 |  |  |  |  | 1.34 |  | 1.6465 |  | 0.9468 |  |  |  |  | 1.3931 |  |  |  |  | 9.1609 |  | 3.1167 |  | 7.7482 |  |  |  | 59.9914 |  | 19.9827 |  |  |  | CaO |  | FeO |  | MgO |  |  |  |  | SiO2 |  |  |  |  | EDS |  | EDS |  | EDS |  |  |  |  | EDS |  |  |  |  | Wollastonite |  | Fe |  | MgO |  |  |  |  | SiO2 |  |  |  |  | 0.36624 |  | 0.15908 |  | 0.1536 |  |  |  |  | 0.51674 |  |  |  | 23.16 |  | 65.21 | 40.99 |  |  | 15.91 | [7 empty] | Yes |  | Yes | Yes |  |  | Yes | [6 empty] | K series |  | K series |  | K series | K series |  |  | K series | [6 empty] | 4 |  | 0.52 |  | 1.33 | 0.61 |  |  | 0.21 | [6 empty] | EBSDMode_15.3ms_12mm_6.8nA
64 | EBSDMode_15.3ms_12mm_6.8nA | 100 | 95.9061 |  | 20.2834 |  | 11.2458 |  | 12.1769 |  |  |  |  | 52.2001 |  |  |  | 1.2751 | 2.0039 |  | 2.368 |  | 1.569 |  |  |  |  | 3.2912 |  |  | 0 | 21.14921 | 0 | 11.72583 | 0 | 12.69668 | 0 | 0 | 0 | 0 | 54.42829 | 0 | 0 |  | 4.0939 | 14.4967 |  | 8.7415 |  | 7.344 |  |  |  | 40.9232 |  | 24.4007 |  |  |  | 1.2751 | 1.4322 |  | 1.8407 |  | 0.9463 |  |  |  |  | 1.5385 |  |  |  | 1.1919 | 8.415 |  | 3.6417 |  | 7.0279 |  |  |  | 59.5105 |  | 20.2129 |  |  |  | CaO |  | FeO |  | MgO |  |  |  |  | SiO2 |  |  |  | EDS | EDS |  | EDS |  | EDS |  |  |  |  | EDS |  |  |  | KBr | Wollastonite |  | Fe |  | MgO |  |  |  |  | SiO2 |  |  |  | 0.07113 | 0.30479 |  | 0.16917 |  | 0.12594 |  |  |  |  | 0.46518 |  |  |  | 18.99 |  | 58.71 | 34.11 |  |  | 16.92 | [5 empty] | 7.94 |  | Yes |  | Yes | Yes |  |  | Yes | [5 empty] | Yes | K series |  | K series |  | K series | K series |  |  | K series | [5 empty] | L series | 3.92 |  | 0.46 |  | 1.33 | 0.55 |  |  | 0.24 | [5 empty] | 0.08 | EBSDMode_15.3ms_12mm_6.8nA
65 | EBSDMode_15.3ms_12mm_6.8nA | 100 | 100 |  | 25.0612 |  |  |  | 17.4479 |  |  |  |  | 57.491 |  |  |  |  | 2.0182 |  |  |  | 1.5787 |  |  |  |  | 3.0748 |  |  | 0 | 25.06117 | 0 | 0 | 0 | 17.44788 | 0 | 0 | 0 | 0 | 57.49094 | 0 | 0 |  |  | 17.9114 |  |  |  | 10.523 |  |  |  | 44.6917 |  | 26.8739 |  |  |  |  | 1.4424 |  |  |  | 0.9521 |  |  |  |  | 1.4373 |  |  |  |  | 9.6521 |  |  |  | 9.3485 |  |  |  | 60.3331 |  | 20.6663 |  |  |  | CaO |  |  |  | MgO |  |  |  |  | SiO2 |  |  |  |  | EDS |  |  |  | EDS |  |  |  |  | EDS |  |  |  |  | Wollastonite |  |  |  | MgO |  |  |  |  | SiO2 |  |  |  |  | 0.3693 |  |  |  | 0.18572 |  |  |  |  | 0.52023 |  |  |  | 28 |  | 65.65 | 41.33 | [10 empty] | Yes |  | Yes | Yes | [9 empty] | K series |  | K series |  | K series | K series | [9 empty] | 4 |  | 0.62 |  | 1.37 | 0.64 | [9 empty] | EBSDMode_15.3ms_12mm_6.8nA
66 | EBSDMode_2.56ms_25mm_20.5nA | 100 | 100 |  | 32.97 |  |  |  | 15.8567 |  |  |  |  | 51.1733 |  |  |  |  | 6.1239 |  |  |  | 4.5059 |  |  |  |  | 9.3706 |  |  | 0 | 32.97 | 0 | 0 | 0 | 15.8567 | 0 | 0 | 0 | 0 | 51.1733 | 0 | 0 |  |  | 23.5638 |  |  |  | 9.5634 |  |  |  | 42.9521 |  | 23.9207 |  |  |  |  | 4.3768 |  |  |  | 2.7176 |  |  |  |  | 4.3802 |  |  |  |  | 13.0138 |  |  |  | 8.7072 |  |  |  | 59.4263 |  | 18.8526 |  |  |  | CaO |  |  |  | MgO |  |  |  |  | SiO2 |  |  |  |  | EDS |  |  |  | EDS |  |  |  |  | EDS |  |  |  |  | Wollastonite |  |  |  | MgO |  |  |  |  | SiO2 |  |  |  |  | 0.26927 |  |  |  | 0.0922 |  |  |  |  | 0.25566 |  |  |  | 13.9 |  | 32.26 | 30.14 | [10 empty] | Yes |  | Yes | Yes | [9 empty] | K series |  | K series |  | K series | K series | [9 empty] | 4 |  | 0.59 |  | 1.27 | 0.88 | [9 empty] | EBSDMode_2.56ms_25mm_20.5nA
67 | EBSDMode_2.56ms_25mm_20.5nA | 100 | 100 |  | 25.4171 |  |  |  | 11.7106 |  |  |  |  | 62.8723 |  |  |  |  | 4.3984 |  |  |  | 3.6979 |  |  |  |  | 7.5446 |  |  | 0 | 25.4171 | 0 | 0 | 0 | 11.7106 | 0 | 0 | 0 | 0 | 62.8723 | 0 | 0 |  |  | 18.1657 |  |  |  | 7.0628 |  |  |  | 45.3821 |  | 29.3894 |  |  |  |  | 3.1436 |  |  |  | 2.2303 |  |  |  |  | 3.5267 |  |  |  |  | 9.7961 |  |  |  | 6.2789 |  |  |  | 61.3083 |  | 22.6167 |  |  |  | CaO |  |  |  | MgO |  |  |  |  | SiO2 |  |  |  |  | EDS |  |  |  | EDS |  |  |  |  | EDS |  |  |  |  | Wollastonite |  |  |  | MgO |  |  |  |  | SiO2 |  |  |  |  | 0.26558 |  |  |  | 0.08813 |  |  |  |  | 0.40808 |  |  |  | 13.29 |  | 51.5 | 29.72 | [10 empty] | Yes |  | Yes | Yes | [9 empty] | K series |  | K series |  | K series | K series | [9 empty] | 4 |  | 0.41 |  | 1.48 | 0.64 | [9 empty] | EBSDMode_2.56ms_25mm_20.5nA
68 | EBSDMode_2.56ms_25mm_20.5nA | 100 | 100 |  | 29.0747 |  |  |  | 17.4868 |  |  |  |  | 53.4385 |  |  |  |  | 6.3561 |  |  |  | 4.9576 |  |  |  |  | 9.3562 |  |  | 0 | 29.0747 | 0 | 0 | 0 | 17.4868 | 0 | 0 | 0 | 0 | 53.4385 | 0 | 0 |  |  | 20.7799 |  |  |  | 10.5465 |  |  |  | 43.6941 |  | 24.9796 |  |  |  |  | 4.5427 |  |  |  | 2.99 |  |  |  |  | 4.3735 |  |  |  |  | 11.3382 |  |  |  | 9.4866 |  |  |  | 59.7251 |  | 19.4501 |  |  |  | CaO |  |  |  | MgO |  |  |  |  | SiO2 |  |  |  |  | EDS |  |  |  | EDS |  |  |  |  | EDS |  |  |  |  | Wollastonite |  |  |  | MgO |  |  |  |  | SiO2 |  |  |  |  | 0.21503 |  |  |  | 0.09276 |  |  |  |  | 0.24179 |  |  |  | 13.99 |  | 30.51 | 24.07 | [10 empty] | Yes |  | Yes | Yes | [9 empty] | K series |  | K series |  | K series | K series | [9 empty] | 4 |  | 0.64 |  | 1.3 | 0.76 | [9 empty] | EBSDMode_2.56ms_25mm_20.5nA
69 | EBSDMode_2.56ms_25mm_20.5nA | 100 | 100 |  | 16.899 |  | 21.643 |  | 12.6686 |  |  |  |  | 48.7894 |  |  |  |  | 4.5307 |  | 5.0735 |  | 3.3426 |  |  |  |  | 6.986 |  |  | 0 | 16.899 | 0 | 21.643 | 0 | 12.6686 | 0 | 0 | 0 | 0 | 48.7894 | 0 | 0 |  |  | 12.0778 |  | 16.8234 |  | 7.6405 |  |  |  | 40.6518 |  | 22.8064 |  |  |  |  | 3.2381 |  | 3.9437 |  | 2.016 |  |  |  |  | 3.2656 |  |  |  |  | 7.0576 |  | 7.0552 |  | 7.3604 |  |  |  | 59.5089 |  | 19.0179 |  |  |  | CaO |  | FeO |  | MgO |  |  |  |  | SiO2 |  |  |  |  | EDS |  | EDS |  | EDS |  |  |  |  | EDS |  |  |  |  | Wollastonite |  | Fe |  | MgO |  |  |  |  | SiO2 |  |  |  |  | 0.19889 |  | 0.25371 |  | 0.09817 |  |  |  |  | 0.33861 |  |  |  | 14.8 |  | 42.73 | 22.26 |  |  | 25.37 | [7 empty] | Yes |  | Yes | Yes |  |  | Yes | [6 empty] | K series |  | K series |  | K series | K series |  |  | K series | [6 empty] | 4 |  | 0.49 |  | 1.28 | 0.47 |  |  | 0.47 | [6 empty] | EBSDMode_2.56ms_25mm_20.5nA
70 | EBSDMode_2.56ms_25mm_20.5nA | 100 | 100 |  | 25.0778 |  |  |  | 17.7666 |  |  |  |  | 57.1555 |  |  |  |  | 4.3879 |  |  |  | 4.2337 |  |  |  |  | 7.3423 |  |  | 0 | 25.07783 | 0 | 0 | 0 | 17.76662 | 0 | 0 | 0 | 0 | 57.15556 | 0 | 0 |  |  | 17.9233 |  |  |  | 10.7153 |  |  |  | 44.6444 |  | 26.7171 |  |  |  |  | 3.1361 |  |  |  | 2.5534 |  |  |  |  | 3.4321 |  |  |  |  | 9.6592 |  |  |  | 9.52 |  |  |  | 60.2736 |  | 20.5472 |  |  |  | CaO |  |  |  | MgO |  |  |  |  | SiO2 |  |  |  |  | EDS |  |  |  | EDS |  |  |  |  | EDS |  |  |  |  | Wollastonite |  |  |  | MgO |  |  |  |  | SiO2 |  |  |  |  | 0.2265 |  |  |  | 0.11591 |  |  |  |  | 0.31678 |  |  |  | 17.48 |  | 39.98 | 25.35 | [10 empty] | Yes |  | Yes | Yes | [9 empty] | K series |  | K series |  | K series | K series | [9 empty] | 4 |  | 0.63 |  | 1.36 | 0.64 | [9 empty] | EBSDMode_2.56ms_25mm_20.5nA
71 | EBSDMode_7.65ms_25mm_20.5nA | 100 | 100 |  | 22.8683 |  |  |  | 21.1235 |  |  |  |  | 56.0082 |  |  |  |  | 3.6164 |  |  |  | 2.9431 |  |  |  |  | 5.7238 |  |  | 0 | 22.8683 | 0 | 0 | 0 | 21.1235 | 0 | 0 | 0 | 0 | 56.0082 | 0 | 0 |  |  | 16.3441 |  |  |  | 12.7398 |  |  |  | 44.7353 |  | 26.1808 |  |  |  |  | 2.5846 |  |  |  | 1.775 |  |  |  |  | 2.6755 |  |  |  |  | 8.7506 |  |  |  | 11.2447 |  |  |  | 60.0016 |  | 20.0031 |  |  |  | CaO |  |  |  | MgO |  |  |  |  | SiO2 |  |  |  |  | EDS |  |  |  | EDS |  |  |  |  | EDS |  |  |  |  | Wollastonite |  |  |  | MgO |  |  |  |  | SiO2 |  |  |  |  | 0.21708 |  |  |  | 0.14559 |  |  |  |  | 0.32465 |  |  |  | 21.95 |  | 40.97 | 24.3 | [10 empty] | Yes |  | Yes | Yes | [9 empty] | K series |  | K series |  | K series | K series | [9 empty] | 4 |  | 0.75 |  | 1.33 | 0.58 | [9 empty] | EBSDMode_7.65ms_25mm_20.5nA
72 | EBSDMode_7.65ms_25mm_20.5nA | 100 | 100 |  | 26.9275 |  |  |  | 15.5958 |  |  |  |  | 57.4767 |  |  |  |  | 3.7055 |  |  |  | 2.7774 |  |  |  |  | 5.8007 |  |  | 0 | 26.9275 | 0 | 0 | 0 | 15.5958 | 0 | 0 | 0 | 0 | 57.4767 | 0 | 0 |  |  | 19.2452 |  |  |  | 9.406 |  |  |  | 44.4815 |  | 26.8672 |  |  |  |  | 2.6483 |  |  |  | 1.6751 |  |  |  |  | 2.7115 |  |  |  |  | 10.4296 |  |  |  | 8.4034 |  |  |  | 60.389 |  | 20.778 |  |  |  | CaO |  |  |  | MgO |  |  |  |  | SiO2 |  |  |  |  | EDS |  |  |  | EDS |  |  |  |  | EDS |  |  |  |  | Wollastonite |  |  |  | MgO |  |  |  |  | SiO2 |  |  |  |  | 0.23396 |  |  |  | 0.09749 |  |  |  |  | 0.30731 |  |  |  | 14.7 |  | 38.78 | 26.19 | [10 empty] | Yes |  | Yes | Yes | [9 empty] | K series |  | K series |  | K series | K series | [9 empty] | 4 |  | 0.56 |  | 1.38 | 0.69 | [9 empty] | EBSDMode_7.65ms_25mm_20.5nA
73 | EBSDMode_7.65ms_25mm_20.5nA | 100 | 100 |  | 22.4539 |  |  |  | 13.1956 |  |  |  |  | 64.3505 |  |  |  |  | 4.171 |  |  |  | 3.2914 |  |  |  |  | 6.6571 |  |  | 0 | 22.4539 | 0 | 0 | 0 | 13.1956 | 0 | 0 | 0 | 0 | 64.3505 | 0 | 0 |  |  | 16.048 |  |  |  | 7.9584 |  |  |  | 45.9133 |  | 30.0804 |  |  |  |  | 2.9811 |  |  |  | 1.9851 |  |  |  |  | 3.1118 |  |  |  |  | 8.5766 |  |  |  | 7.0117 |  |  |  | 61.4706 |  | 22.9411 |  |  |  | CaO |  |  |  | MgO |  |  |  |  | SiO2 |  |  |  |  | EDS |  |  |  | EDS |  |  |  |  | EDS |  |  |  |  | Wollastonite |  |  |  | MgO |  |  |  |  | SiO2 |  |  |  |  | 0.16997 |  |  |  | 0.07236 |  |  |  |  | 0.30246 |  |  |  | 10.91 |  | 38.17 | 19.02 | [10 empty] | Yes |  | Yes | Yes | [9 empty] | K series |  | K series |  | K series | K series | [9 empty] | 4 |  | 0.46 |  | 1.49 | 0.56 | [9 empty] | EBSDMode_7.65ms_25mm_20.5nA
74 | EBSDMode_7.65ms_25mm_20.5nA | 100 | 100 |  | 26.9275 |  |  |  | 15.5958 |  |  |  |  | 57.4767 |  |  |  |  | 3.7055 |  |  |  | 2.7774 |  |  |  |  | 5.8007 |  |  | 0 | 26.9275 | 0 | 0 | 0 | 15.5958 | 0 | 0 | 0 | 0 | 57.4767 | 0 | 0 |  |  | 19.2452 |  |  |  | 9.406 |  |  |  | 44.4815 |  | 26.8672 |  |  |  |  | 2.6483 |  |  |  | 1.6751 |  |  |  |  | 2.7115 |  |  |  |  | 10.4296 |  |  |  | 8.4034 |  |  |  | 60.389 |  | 20.778 |  |  |  | CaO |  |  |  | MgO |  |  |  |  | SiO2 |  |  |  |  | EDS |  |  |  | EDS |  |  |  |  | EDS |  |  |  |  | Wollastonite |  |  |  | MgO |  |  |  |  | SiO2 |  |  |  |  | 0.23396 |  |  |  | 0.09749 |  |  |  |  | 0.30731 |  |  |  | 14.7 |  | 38.78 | 26.19 | [10 empty] | Yes |  | Yes | Yes | [9 empty] | K series |  | K series |  | K series | K series | [9 empty] | 4 |  | 0.56 |  | 1.38 | 0.69 | [9 empty] | EBSDMode_7.65ms_25mm_20.5nA
75 | EBSDMode_7.65ms_25mm_20.5nA | 100 | 100 |  | 27.6611 |  |  |  | 14.8844 |  |  |  |  | 57.4545 |  |  |  |  | 3.9879 |  |  |  | 3.0015 |  |  |  |  | 5.571 |  |  | 0 | 27.6611 | 0 | 0 | 0 | 14.8844 | 0 | 0 | 0 | 0 | 57.4545 | 0 | 0 |  |  | 19.7695 |  |  |  | 8.977 |  |  |  | 44.3967 |  | 26.8568 |  |  |  |  | 2.8501 |  |  |  | 1.8103 |  |  |  |  | 2.6041 |  |  |  |  | 10.7376 |  |  |  | 8.038 |  |  |  | 60.4081 |  | 20.8163 |  |  |  | CaO |  |  |  | MgO |  |  |  |  | SiO2 |  |  |  |  | EDS |  |  |  | EDS |  |  |  |  | EDS |  |  |  |  | Wollastonite |  |  |  | MgO |  |  |  |  | SiO2 |  |  |  |  | 0.24766 |  |  |  | 0.09573 |  |  |  |  | 0.31682 |  |  |  | 14.43 |  | 39.98 | 27.72 | [10 empty] | Yes |  | Yes | Yes | [9 empty] | K series |  | K series |  | K series | K series | [9 empty] | 4 |  | 0.53 |  | 1.38 | 0.71 | [9 empty] | EBSDMode_7.65ms_25mm_20.5nA
76 | EBSDMode_15.3ms_25mm_20.5nA | 100 | 100 |  | 23.6928 |  | 11.7712 |  | 13.0811 |  |  |  |  | 51.4549 |  |  |  |  | 2.3332 |  | 2.7871 |  | 1.829 |  |  |  |  | 3.7261 |  |  | 0 | 23.6928 | 0 | 11.7712 | 0 | 13.0811 | 0 | 0 | 0 | 0 | 51.4549 | 0 | 0 |  |  | 16.9334 |  | 9.15 |  | 7.8894 |  |  |  | 41.975 |  | 24.0523 |  |  |  |  | 1.6675 |  | 2.1664 |  | 1.1031 |  |  |  |  | 1.7417 |  |  |  |  | 9.6221 |  | 3.7314 |  | 7.3905 |  |  |  | 59.752 |  | 19.5039 |  |  |  | CaO |  | FeO |  | MgO |  |  |  |  | SiO2 |  |  |  |  | EDS |  | EDS |  | EDS |  |  |  |  | EDS |  |  |  |  | Wollastonite |  | Fe |  | MgO |  |  |  |  | SiO2 |  |  |  |  | 0.20959 |  | 0.1037 |  | 0.07898 |  |  |  |  | 0.27371 |  |  |  | 11.91 |  | 34.54 | 23.46 |  |  | 10.37 | [7 empty] | Yes |  | Yes | Yes |  |  | Yes | [6 empty] | K series |  | K series |  | K series | K series |  |  | K series | [6 empty] | 4 |  | 0.49 |  | 1.31 | 0.64 |  |  | 0.25 | [6 empty] | EBSDMode_15.3ms_25mm_20.5nA
77 | EBSDMode_15.3ms_25mm_20.5nA | 100 | 100 |  | 22.4364 |  |  |  | 14.3582 |  |  |  |  | 63.2054 |  |  |  |  | 2.256 |  |  |  | 1.7171 |  |  |  |  | 3.4403 |  |  | 0 | 22.4364 | 0 | 0 | 0 | 14.3582 | 0 | 0 | 0 | 0 | 63.2054 | 0 | 0 |  |  | 16.0354 |  |  |  | 8.6596 |  |  |  | 45.7599 |  | 29.5451 |  |  |  |  | 1.6124 |  |  |  | 1.0356 |  |  |  |  | 1.6081 |  |  |  |  | 8.5701 |  |  |  | 7.6297 |  |  |  | 61.2667 |  | 22.5335 |  |  |  | CaO |  |  |  | MgO |  |  |  |  | SiO2 |  |  |  |  | EDS |  |  |  | EDS |  |  |  |  | EDS |  |  |  |  | Wollastonite |  |  |  | MgO |  |  |  |  | SiO2 |  |  |  |  | 0.19423 |  |  |  | 0.09008 |  |  |  |  | 0.33893 |  |  |  | 13.58 |  | 42.77 | 21.74 | [10 empty] | Yes |  | Yes | Yes | [9 empty] | K series |  | K series |  | K series | K series | [9 empty] | 4 |  | 0.5 |  | 1.47 | 0.56
78 | EBSDMode_15.3ms_25mm_20.5nA | 100 | 100 |  | 21.1829 |  | 12.5583 |  | 15.5892 |  |  |  |  | 50.6696 |  |  |  |  | 2.2147 |  | 2.7983 |  | 1.7799 |  |  |  |  | 3.4081 |  |  | 0 | 21.1829 | 0 | 12.5583 | 0 | 15.5892 | 0 | 0 | 0 | 0 | 50.6696 | 0 | 0 |  |  | 15.1395 |  | 9.7618 |  | 9.402 |  |  |  | 42.0114 |  | 23.6853 |  |  |  |  | 1.5828 |  | 2.1752 |  | 1.0735 |  |  |  |  | 1.5931 |  |  |  |  | 8.5684 |  | 3.965 |  | 8.7723 |  |  |  | 59.5647 |  | 19.1295 |  |  |  | CaO |  | FeO |  | MgO |  |  |  |  | SiO2 |  |  |  |  | EDS |  | EDS |  | EDS |  |  |  |  | EDS |  |  |  |  | Wollastonite |  | Fe |  | MgO |  |  |  |  | SiO2 |  |  |  |  | 0.20043 |  | 0.1184 |  | 0.10081 |  |  |  |  | 0.28683 |  |  |  | 15.2 |  | 36.2 | 22.43 |  |  | 11.84 | [7 empty] | Yes |  | Yes | Yes |  |  | Yes | [6 empty] | K series |  | K series |  | K series | K series |  |  | K series | [6 empty] | 4 |  | 0.59 |  | 1.28 | 0.58 |  |  | 0.27
79 | EBSDMode_15.3ms_25mm_20.5nA | 100 | 100 |  | 24.3127 |  | 11.6417 |  | 11.8803 |  |  |  |  | 52.1653 |  |  |  |  | 1.9922 |  | 2.1945 |  | 1.5181 |  |  |  |  | 3.0391 |  |  | 0 | 24.3127 | 0 | 11.6417 | 0 | 11.8803 | 0 | 0 | 0 | 0 | 52.1653 | 0 | 0 |  |  | 17.3764 |  | 9.0492 |  | 7.1652 |  |  |  | 42.0247 |  | 24.3844 |  |  |  |  | 1.4238 |  | 1.7058 |  | 0.9156 |  |  |  |  | 1.4206 |  |  |  |  | 9.8865 |  | 3.6951 |  | 6.7207 |  |  |  | 59.8993 |  | 19.7985 |  |  |  | CaO |  | FeO |  | MgO |  |  |  |  | SiO2 |  |  |  |  | EDS |  | EDS |  | EDS |  |  |  |  | EDS |  |  |  |  | Wollastonite |  | Fe |  | MgO |  |  |  |  | SiO2 |  |  |  |  | 0.25969 |  | 0.12381 |  | 0.08654 |  |  |  |  | 0.33581 |  |  |  | 13.05 |  | 42.38 | 29.06 |  |  | 12.38 | [7 empty] | Yes |  | Yes | Yes |  |  | Yes | [6 empty] | K series |  | K series |  | K series | K series |  |  | K series | [6 empty] | 4 |  | 0.45 |  | 1.32 | 0.66 |  |  | 0.25
80 | EBSDMode_15.3ms_25mm_20.5nA | 100 | 100 |  | 23.7676 |  | 10.1061 |  | 13.5169 |  |  |  |  | 52.6094 |  |  |  |  | 2.2514 |  | 2.5868 |  | 1.7091 |  |  |  |  | 3.4144 |  |  | 0 | 23.7676 | 0 | 10.1061 | 0 | 13.5169 | 0 | 0 | 0 | 0 | 52.6094 | 0 | 0 |  |  | 16.9868 |  | 7.8556 |  | 8.1522 |  |  |  | 42.4133 |  | 24.592 |  |  |  |  | 1.6091 |  | 2.0108 |  | 1.0308 |  |  |  |  | 1.5961 |  |  |  |  | 9.5749 |  | 3.1778 |  | 7.5754 |  |  |  | 59.8906 |  | 19.7813 |  |  |  | CaO |  | FeO |  | MgO |  |  |  |  | SiO2 |  |  |  |  | EDS |  | EDS |  | EDS |  |  |  |  | EDS |  |  |  |  | Wollastonite |  | Fe |  | MgO |  |  |  |  | SiO2 |  |  |  |  | 0.2246 |  | 0.09513 |  | 0.08789 |  |  |  |  | 0.29998 |  |  |  | 13.25 |  | 37.86 | 25.14 |  |  | 9.51 | [7 empty] | Yes |  | Yes | Yes |  |  | Yes | [6 empty] | K series |  | K series |  | K series | K series |  |  | K series | [6 empty] | 4 |  | 0.51 |  | 1.32 | 0.64 |  |  | 0.21